## Sheet1
displacement,mm | force,kN | force,N
0 | 0.00322984 | 3.22984
0.0310005 | 1.11364 | 1113.64
0.0620038 | 2.24424 | 2244.24
0.0929936 | 3.42934 | 3429.34
0.124006 | 4.39985 | 4399.85
0.155041 | 5.63424 | 5634.24
0.186012 | 6.66759 | 6667.59
0.216989 | 7.86267 | 7862.67
0.247923 | 8.92058 | 8920.58
0.278848 | 10.0216 | 10021.6
0.309783 | 11.1835 | 11183.5
0.340708 | 12.1196 | 12119.6
0.371633 | 12.8197 | 12819.7
0.402558 | 13.4859 | 13485.9
0.433478 | 14.1138 | 14113.8
0.464403 | 14.4013 | 14401.3
0.495328 | 14.6125 | 14612.5
0.526253 | 14.6338 | 14633.8
0.557178 | 14.6068 | 14606.8
0.588103 | 14.5672 | 14567.2
0.619145 | 14.5214 | 14521.4
0.650318 | 14.4698 | 14469.8
0.681495 | 14.4147 | 14414.7
0.712667 | 14.3564 | 14356.4
0.743844 | 14.2957 | 14295.7
0.775017 | 14.2338 | 14233.8
0.80619 | 14.1694 | 14169.4
0.837367 | 14.1025 | 14102.5
0.868539 | 14.031 | 14031
0.899712 | 13.9534 | 13953.4
0.930889 | 13.8705 | 13870.5
0.962061 | 13.7797 | 13779.7
0.993238 | 13.6833 | 13683.3
1.02426 | 13.5787 | 13578.7
1.05523 | 13.4677 | 13467.7
1.0862 | 13.3479 | 13347.9
1.11717 | 13.2208 | 13220.8
1.14813 | 13.0861 | 13086.1
1.1791 | 12.9427 | 12942.7
1.21009 | 9.75355 | 9753.55
1.24087 | 12.5496 | 12549.6
1.27159 | 12.401 | 12401
1.30214 | 13.0024 | 13002.4
1.3336 | 12.3629 | 12362.9
1.36466 | 12.127 | 12127
1.39544 | 12.1046 | 12104.6
1.42674 | 12.056 | 12056
1.45753 | 11.9075 | 11907.5
1.48873 | 11.571 | 11571
1.52005 | 11.4703 | 11470.3
1.5511 | 11.1693 | 11169.3
1.58214 | 10.8836 | 10883.6
1.61316 | 10.6084 | 10608.4
1.64408 | 10.5164 | 10516.4
1.67519 | 10.2992 | 10299.2
1.70626 | 10.0463 | 10046.3
1.73741 | 9.75129 | 9751.29
1.76835 | 9.54306 | 9543.06
1.79957 | 9.37257 | 9372.57
1.83013 | 9.16937 | 9169.37
1.86161 | 8.93299 | 8932.99
1.89235 | 8.70158 | 8701.58
1.92353 | 8.56859 | 8568.59
1.95466 | 8.3549 | 8354.9
1.98511 | 8.22058 | 8220.58
2.01647 | 8.01959 | 8019.59
2.0472 | 7.89652 | 7896.52
2.07822 | 7.72645 | 7726.45
2.10939 | 7.58938 | 7589.38
2.14047 | 7.45981 | 7459.81
2.17099 | 7.33684 | 7336.84
2.20213 | 7.22123 | 7221.23
2.23362 | 7.10055 | 7100.55
2.26435 | 7.00269 | 7002.69
2.29454 | 6.91006 | 6910.06
2.32646 | 6.80777 | 6807.77
2.35808 | 6.71168 | 6711.68
2.38807 | 6.64354 | 6643.54
2.41838 | 6.55335 | 6553.35
2.44861 | 6.5022 | 6502.2
2.47765 | 6.41443 | 6414.43
2.50739 | 6.35234 | 6352.34
2.54235 | 6.34708 | 6347.08
2.57465 | 6.34056 | 6340.56
2.60666 | 6.30048 | 6300.48
2.63866 | 6.29258 | 6292.58
2.67066 | 6.2783 | 6278.3
2.70266 | 6.23991 | 6239.91
2.73465 | 6.21583 | 6215.83
2.76548 | 6.17875 | 6178.75
2.79435 | 6.14192 | 6141.92
2.82316 | 6.13351 | 6133.51
2.85196 | 6.09731 | 6097.31
2.88076 | 6.05618 | 6056.18
2.90956 | 6.0215 | 6021.5
2.93836 | 5.98705 | 5987.05
2.96716 | 5.95692 | 5956.92
2.99596 | 5.9349 | 5934.9
3.0246 | 5.89599 | 5895.99
3.05598 | 5.86776 | 5867.76
3.08991 | 5.82199 | 5821.99