## Sheet1
displacement,mm | force,kN | force,N
0 | 0.00322984 | 3.22984
0.0310005 | 1.11364 | 1113.64
0.0620038 | 2.24424 | 2244.24
0.0929936 | 3.42934 | 3429.34
0.124006 | 4.39985 | 4399.85
0.155041 | 5.63424 | 5634.24
0.186012 | 6.66759 | 6667.59
0.216989 | 7.86267 | 7862.67
0.247923 | 8.92058 | 8920.58
0.278848 | 9.97739 | 9977.39
0.309773 | 10.9075 | 10907.5
0.340699 | 11.7898 | 11789.8
0.371624 | 12.617 | 12617
0.402549 | 13.4437 | 13443.7
0.433474 | 13.9763 | 13976.3
0.464399 | 14.2399 | 14239.9
0.495324 | 14.263 | 14263
0.526249 | 14.2031 | 14203.1
0.557174 | 14.1568 | 14156.8
0.588099 | 14.101 | 14101
0.619141 | 14.0391 | 14039.1
0.650313 | 13.975 | 13975
0.681486 | 13.9074 | 13907.4
0.712663 | 13.8346 | 13834.6
0.743836 | 13.7585 | 13758.5
0.775013 | 13.6761 | 13676.1
0.806185 | 13.589 | 13589
0.837358 | 13.4952 | 13495.2
0.868535 | 13.3982 | 13398.2
0.899707 | 13.2922 | 13292.2
0.93088 | 13.1826 | 13182.6
0.962057 | 13.0643 | 13064.3
0.993229 | 12.9407 | 12940.7
1.02426 | 12.8102 | 12810.2
1.05523 | 12.6722 | 12672.2
1.08619 | 12.5292 | 12529.2
1.11717 | 12.3766 | 12376.6
1.14813 | 12.2205 | 12220.5
1.17926 | 12.7918 | 12791.8
1.20998 | 11.0649 | 11064.9
1.24071 | 13.2076 | 13207.6
1.27115 | 11.3 | 11300
1.30262 | 11.4119 | 11411.9
1.33361 | 11.6452 | 11645.2
1.36421 | 11.7246 | 11724.6
1.39553 | 11.4131 | 11413.1
1.42631 | 11.2296 | 11229.6
1.45712 | 11.0301 | 11030.1
1.48814 | 10.9358 | 10935.8
1.51916 | 10.6699 | 10669.9
1.55018 | 10.3622 | 10362.2
1.58119 | 10.2038 | 10203.8
1.6121 | 9.97483 | 9974.83
1.6433 | 9.81942 | 9819.42
1.67399 | 9.59733 | 9597.33
1.70528 | 9.3344 | 9334.4
1.73604 | 9.10553 | 9105.53
1.76724 | 9.02588 | 9025.88
1.79821 | 8.80836 | 8808.36
1.82908 | 8.62449 | 8624.49
1.86034 | 8.43857 | 8438.57
1.89097 | 8.2732 | 8273.2
1.9223 | 8.1439 | 8143.9
1.95337 | 7.93542 | 7935.42
1.98381 | 7.83692 | 7836.92
2.01526 | 7.70686 | 7706.86
2.04599 | 7.59256 | 7592.56
2.07674 | 7.4532 | 7453.2
2.10808 | 7.33084 | 7330.84
2.13915 | 7.22909 | 7229.09
2.17021 | 7.14347 | 7143.47
2.20078 | 7.01546 | 7015.46
2.23224 | 6.93815 | 6938.15
2.26372 | 6.84722 | 6847.22
2.29386 | 6.77348 | 6773.48
2.32467 | 6.67873 | 6678.73
2.3566 | 6.60688 | 6606.88
2.38801 | 6.53254 | 6532.54
2.41793 | 6.46273 | 6462.73
2.44786 | 6.39193 | 6391.93
2.47782 | 6.33025 | 6330.25
2.50777 | 6.27044 | 6270.44
2.53642 | 6.21633 | 6216.33
2.56949 | 6.15339 | 6153.39
2.60263 | 6.10074 | 6100.74
2.63563 | 6.04824 | 6048.24
2.6668 | 5.99141 | 5991.41
2.69749 | 5.95812 | 5958.12
2.7281 | 5.90713 | 5907.13
2.75879 | 5.87377 | 5873.77
2.79079 | 5.83071 | 5830.71
2.82034 | 5.82283 | 5822.83
2.84914 | 5.80393 | 5803.93
2.87794 | 5.78696 | 5786.96
2.90674 | 5.76486 | 5764.86
2.93554 | 5.74848 | 5748.48
2.96434 | 5.71636 | 5716.36
2.99314 | 5.69138 | 5691.38
3.02194 | 5.66911 | 5669.11
3.05115 | 5.65835 | 5658.35
3.0846 | 5.61755 | 5617.55