## Sheet1
displacement,mm | force,kN | force,N
0 | 0.00322984 | 3.22984
0.0310005 | 1.11364 | 1113.64
0.0620038 | 2.24424 | 2244.24
0.0929936 | 3.40824 | 3408.24
0.12397 | 3.62195 | 3621.95
0.154946 | 3.77664 | 3776.64
0.185922 | 3.91298 | 3912.98
0.216899 | 4.01829 | 4018.29
0.247875 | 4.10375 | 4103.75
0.278803 | 4.18908 | 4189.08
0.309728 | 4.25988 | 4259.88
0.340653 | 4.31959 | 4319.59
0.371578 | 4.37598 | 4375.98
0.402503 | 4.42524 | 4425.24
0.433428 | 4.47125 | 4471.25
0.464349 | 4.51273 | 4512.73
0.495274 | 4.54876 | 4548.76
0.526199 | 4.58213 | 4582.13
0.557124 | 4.61344 | 4613.44
0.588049 | 4.64099 | 4640.99
0.619091 | 4.66786 | 4667.86
0.650268 | 4.69191 | 4691.91
0.681441 | 4.71526 | 4715.26
0.712613 | 4.73613 | 4736.13
0.74379 | 4.75695 | 4756.95
0.774963 | 4.7757 | 4775.7
0.806135 | 4.79331 | 4793.31
0.837312 | 4.81079 | 4810.79
0.868485 | 4.82718 | 4827.18
0.899657 | 4.84246 | 4842.46
0.930834 | 4.85727 | 4857.27
0.962007 | 4.87163 | 4871.63
0.993184 | 4.88534 | 4885.34
1.02422 | 4.89836 | 4898.36
1.05519 | 4.91081 | 4910.81
1.08616 | 4.92283 | 4922.83
1.11712 | 4.93444 | 4934.44
1.14809 | 4.94568 | 4945.68
1.17906 | 4.95652 | 4956.52
1.21003 | 4.96695 | 4966.95
1.24099 | 4.97701 | 4977.01
1.27196 | 4.98671 | 4986.71
1.30293 | 4.99607 | 4996.07
1.3339 | 5.0051 | 5005.1
1.36487 | 5.0138 | 5013.8
1.39583 | 5.0222 | 5022.2
1.4268 | 5.03031 | 5030.31
1.45777 | 5.03811 | 5038.11
1.48874 | 5.04564 | 5045.64
1.51971 | 5.05291 | 5052.91
1.55067 | 5.05991 | 5059.91
1.58161 | 5.06666 | 5066.66
1.61217 | 5.07317 | 5073.17
1.64272 | 5.07945 | 5079.45
1.67328 | 5.0855 | 5085.5
1.70383 | 5.09132 | 5091.32
1.73439 | 5.09694 | 5096.94
1.76537 | 5.10241 | 5102.41
1.79695 | 5.10776 | 5107.76
1.82852 | 5.1129 | 5112.9
1.85995 | 5.11782 | 5117.82
1.8911 | 5.12254 | 5122.54
1.92225 | 5.12706 | 5127.06
1.95339 | 5.13137 | 5131.37
1.98454 | 5.13549 | 5135.49
2.01563 | 5.13939 | 5139.39
2.04635 | 5.14312 | 5143.12
2.07707 | 5.14666 | 5146.66
2.10779 | 5.15001 | 5150.01
2.13851 | 5.15318 | 5153.18
2.16923 | 5.15617 | 5156.17
2.19995 | 5.15899 | 5158.99
2.23067 | 5.16162 | 5161.62
2.26139 | 5.16408 | 5164.08
2.29211 | 5.16638 | 5166.38
2.32283 | 5.16849 | 5168.49
2.35406 | 5.17047 | 5170.47
2.38584 | 5.1723 | 5172.3
2.41762 | 5.17394 | 5173.94
2.44805 | 5.17538 | 5175.38
2.47792 | 5.17663 | 5176.63
2.50779 | 5.17769 | 5177.69
2.53765 | 5.1786 | 5178.6
2.56752 | 5.17933 | 5179.33
2.59844 | 5.17989 | 5179.89
2.63044 | 5.18028 | 5180.28
2.66244 | 5.18047 | 5180.47
2.69444 | 5.18045 | 5180.45
2.72644 | 5.18021 | 5180.21
2.75844 | 5.17973 | 5179.73
2.79044 | 5.17906 | 5179.06
2.82175 | 5.17818 | 5178.18
2.85284 | 5.17708 | 5177.08
2.88393 | 5.17576 | 5175.76
2.91501 | 5.1742 | 5174.2
2.9461 | 5.17242 | 5172.42
2.97718 | 5.17043 | 5170.43
3.00827 | 5.16822 | 5168.22
3.03935 | 5.16576 | 5165.76
3.07044 | 5.16299 | 5162.99
3.10152 | 5.15994 | 5159.94