## Sheet1
displacement,mm | force,kN | force,N
0 | 0.00322984 | 3.22984
0.0310005 | 1.11364 | 1113.64
0.0620038 | 2.24424 | 2244.24
0.0929936 | 3.42934 | 3429.34
0.124006 | 4.39966 | 4399.66
0.155041 | 5.19725 | 5197.25
0.186012 | 5.55319 | 5553.19
0.216989 | 5.66791 | 5667.91
0.247965 | 5.72061 | 5720.61
0.278893 | 5.76819 | 5768.19
0.309818 | 5.81001 | 5810.01
0.340743 | 5.85017 | 5850.17
0.371668 | 5.88652 | 5886.52
0.402593 | 5.92125 | 5921.25
0.433518 | 5.95341 | 5953.41
0.464443 | 5.98357 | 5983.57
0.495368 | 6.01173 | 6011.73
0.526293 | 6.03832 | 6038.32
0.557218 | 6.06455 | 6064.55
0.588143 | 6.08967 | 6089.67
0.619185 | 6.11312 | 6113.12
0.650357 | 6.13645 | 6136.45
0.68153 | 6.15868 | 6158.68
0.712707 | 6.1801 | 6180.1
0.74388 | 6.20079 | 6200.79
0.775057 | 6.22085 | 6220.85
0.806229 | 6.2403 | 6240.3
0.837402 | 6.2591 | 6259.1
0.868579 | 6.27729 | 6277.29
0.899751 | 6.29502 | 6295.02
0.930924 | 6.31226 | 6312.26
0.962101 | 6.32901 | 6329.01
0.993273 | 6.3453 | 6345.3
1.02458 | 6.36116 | 6361.16
1.05596 | 6.37661 | 6376.61
1.08734 | 6.39167 | 6391.67
1.11873 | 6.40632 | 6406.32
1.1501 | 6.42061 | 6420.61
1.18148 | 6.43455 | 6434.55
1.21287 | 6.44818 | 6448.18
1.24425 | 6.4615 | 6461.5
1.27562 | 6.47449 | 6474.49
1.30701 | 6.48719 | 6487.19
1.33839 | 6.49961 | 6499.61
1.36977 | 6.51174 | 6511.74
1.40115 | 6.52362 | 6523.62
1.43253 | 6.53523 | 6535.23
1.46391 | 6.54661 | 6546.61
1.49529 | 6.55773 | 6557.73
1.52667 | 6.56858 | 6568.58
1.55805 | 6.57922 | 6579.22
1.58943 | 6.58961 | 6589.61
1.62081 | 6.59979 | 6599.79
1.65219 | 6.60975 | 6609.75
1.68349 | 6.6195 | 6619.5
1.71446 | 6.62902 | 6629.02
1.74542 | 6.63836 | 6638.36
1.77639 | 6.64746 | 6647.46
1.80736 | 6.65638 | 6656.38
1.83833 | 6.66508 | 6665.08
1.86929 | 6.6736 | 6673.6
1.90026 | 6.68193 | 6681.93
1.93123 | 6.69007 | 6690.07
1.96219 | 6.69803 | 6698.03
1.99317 | 6.70579 | 6705.79
2.02388 | 6.71339 | 6713.39
2.05444 | 6.72083 | 6720.83
2.08499 | 6.72808 | 6728.08
2.11554 | 6.73517 | 6735.17
2.1461 | 6.74212 | 6742.12
2.17665 | 6.74888 | 6748.88
2.20721 | 6.7555 | 6755.5
2.23777 | 6.76194 | 6761.94
2.269 | 6.7684 | 6768.4
2.30057 | 6.77476 | 6774.76
2.33214 | 6.78094 | 6780.94
2.36371 | 6.78698 | 6786.98
2.39529 | 6.79287 | 6792.87
2.42686 | 6.7986 | 6798.6
2.45843 | 6.80418 | 6804.18
2.49001 | 6.80961 | 6809.61
2.52158 | 6.8149 | 6814.9
2.55316 | 6.82004 | 6820.04
2.5839 | 6.82506 | 6825.06
2.61462 | 6.82991 | 6829.91
2.64534 | 6.83463 | 6834.63
2.67606 | 6.83921 | 6839.21
2.70678 | 6.84366 | 6843.66
2.7375 | 6.84794 | 6847.94
2.76822 | 6.8521 | 6852.1
2.79894 | 6.85614 | 6856.14
2.82966 | 6.86002 | 6860.02
2.86038 | 6.86376 | 6863.76
2.8911 | 6.86735 | 6867.35
2.92182 | 6.87081 | 6870.81
2.95254 | 6.87413 | 6874.13
2.98326 | 6.87732 | 6877.32
3.01398 | 6.8804 | 6880.4
3.0447 | 6.88333 | 6883.33
3.07542 | 6.88612 | 6886.12
3.10614 | 6.88878 | 6888.78