## Sheet1
displacement,mm | force,kN | force,N
0 | 0.00322984 | 3.22984
0.0310005 | 1.11364 | 1113.64
0.0620038 | 2.24424 | 2244.24
0.0929936 | 3.42934 | 3429.34
0.124006 | 4.39985 | 4399.85
0.155041 | 5.63424 | 5634.24
0.186012 | 6.66759 | 6667.59
0.216989 | 7.71694 | 7716.94
0.247932 | 8.59641 | 8596.41
0.278857 | 9.37684 | 9376.84
0.309782 | 10.1973 | 10197.3
0.340707 | 10.841 | 10841
0.371632 | 11.474 | 11474
0.402557 | 11.9698 | 11969.8
0.433482 | 12.3898 | 12389.8
0.464407 | 12.7086 | 12708.6
0.495332 | 12.8618 | 12861.8
0.526257 | 12.852 | 12852
0.557182 | 12.8008 | 12800.8
0.588107 | 12.7425 | 12742.5
0.61915 | 12.6793 | 12679.3
0.650322 | 12.6036 | 12603.6
0.681499 | 12.5237 | 12523.7
0.712672 | 12.4318 | 12431.8
0.743844 | 12.3415 | 12341.5
0.775021 | 12.2347 | 12234.7
0.806194 | 12.132 | 12132
0.837366 | 12.0135 | 12013.5
0.868543 | 11.8955 | 11895.5
0.899716 | 11.7689 | 11768.9
0.930893 | 11.6342 | 11634.2
0.962065 | 11.4991 | 11499.1
0.993238 | 11.349 | 11349
1.02427 | 11.203 | 11203
1.05524 | 11.0412 | 11041.2
1.0862 | 10.8807 | 10880.7
1.11717 | 10.7101 | 10710.1
1.14817 | 9.05248 | 9052.48
1.17893 | 6.52169 | 6521.69
1.21025 | 9.12599 | 9125.99
1.24166 | 10.7273 | 10727.3
1.27279 | 9.7627 | 9762.7
1.30352 | 9.69757 | 9697.57
1.33464 | 9.6619 | 9661.9
1.36554 | 9.39321 | 9393.21
1.39647 | 9.25572 | 9255.72
1.42766 | 8.95965 | 8959.65
1.45867 | 8.85869 | 8858.69
1.48968 | 8.58101 | 8581.01
1.52067 | 8.37449 | 8374.49
1.55171 | 8.05457 | 8054.57
1.5827 | 7.9661 | 7966.1
1.61365 | 7.84632 | 7846.32
1.64466 | 7.70197 | 7701.97
1.67563 | 7.46482 | 7464.82
1.70688 | 7.27098 | 7270.98
1.73774 | 7.19181 | 7191.81
1.76899 | 7.06068 | 7060.68
1.79998 | 6.93187 | 6931.87
1.83068 | 6.78784 | 6787.84
1.8621 | 6.71007 | 6710.07
1.89301 | 6.59899 | 6598.99
1.92378 | 6.52361 | 6523.61
1.95524 | 6.35958 | 6359.58
1.98599 | 6.29621 | 6296.21
2.01655 | 6.15116 | 6151.16
2.0478 | 6.10697 | 6106.97
2.07887 | 6.0041 | 6004.1
2.10992 | 5.89789 | 5897.89
2.14033 | 5.81284 | 5812.84
2.1718 | 5.76126 | 5761.26
2.20321 | 5.68097 | 5680.97
2.23359 | 5.57769 | 5577.69
2.26388 | 5.50864 | 5508.64
2.29505 | 5.47053 | 5470.53
2.32578 | 5.44187 | 5441.87
2.3565 | 5.44432 | 5444.32
2.38761 | 5.43502 | 5435.02
2.4189 | 5.43153 | 5431.53
2.44745 | 5.44031 | 5440.31
2.47643 | 5.4447 | 5444.7
2.51149 | 5.3788 | 5378.8
2.54669 | 5.4143 | 5414.3
2.58008 | 5.36465 | 5364.65
2.61209 | 5.303 | 5303
2.64409 | 5.3256 | 5325.6
2.67609 | 5.28898 | 5288.98
2.70809 | 5.28924 | 5289.24
2.74009 | 5.25049 | 5250.49
2.77209 | 5.22526 | 5225.26
2.80409 | 5.19998 | 5199.98
2.83431 | 5.16128 | 5161.28
2.86313 | 5.1075 | 5107.5
2.89193 | 5.05708 | 5057.08
2.92073 | 5.06396 | 5063.96
2.94953 | 5.05734 | 5057.34
2.97833 | 5.00239 | 5002.39
3.00713 | 5.01013 | 5010.13
3.03593 | 4.91657 | 4916.57
3.06473 | 4.91927 | 4919.27
3.09353 | 4.89465 | 4894.65