## Sheet1
displacement,mm | force,kN | force,N
0 | 0.00322984 | 3.22984
0.0310005 | 1.11364 | 1113.64
0.0620038 | 2.24424 | 2244.24
0.0929936 | 3.42934 | 3429.34
0.124006 | 4.39985 | 4399.85
0.155041 | 5.43525 | 5435.25
0.186012 | 6.24046 | 6240.46
0.216989 | 6.99302 | 6993.02
0.247925 | 7.59461 | 7594.61
0.27885 | 8.11766 | 8117.66
0.309775 | 8.44349 | 8443.49
0.3407 | 8.57067 | 8570.67
0.371625 | 8.57523 | 8575.23
0.40255 | 8.55656 | 8556.56
0.433475 | 8.53247 | 8532.47
0.4644 | 8.50746 | 8507.46
0.495325 | 8.48015 | 8480.15
0.52625 | 8.45184 | 8451.84
0.557176 | 8.422 | 8422
0.588101 | 8.39055 | 8390.55
0.619143 | 8.35767 | 8357.67
0.650315 | 8.32355 | 8323.55
0.681488 | 8.28823 | 8288.23
0.712665 | 8.25163 | 8251.63
0.743837 | 8.21327 | 8213.27
0.775014 | 8.17272 | 8172.72
0.806187 | 8.13073 | 8130.73
0.837359 | 8.08604 | 8086.04
0.868536 | 8.0384 | 8038.4
0.899709 | 7.98715 | 7987.15
0.930881 | 7.9323 | 7932.3
0.962059 | 7.87409 | 7874.09
0.993231 | 7.81247 | 7812.47
1.02454 | 7.74713 | 7747.13
1.05592 | 7.67752 | 7677.52
1.0873 | 7.60421 | 7604.21
1.11843 | 7.54751 | 7547.51
1.14943 | 7.53401 | 7534.01
1.18025 | 7.32504 | 7325.04
1.21131 | 7.20287 | 7202.87
1.24224 | 7.12782 | 7127.82
1.27318 | 7.06526 | 7065.26
1.30411 | 7.00231 | 7002.31
1.33504 | 6.87242 | 6872.42
1.36598 | 6.76853 | 6768.53
1.39691 | 6.64934 | 6649.34
1.42784 | 6.5797 | 6579.7
1.45878 | 6.44923 | 6449.23
1.48971 | 6.35 | 6350
1.52064 | 6.22896 | 6228.96
1.55136 | 6.14842 | 6148.42
1.58267 | 6.01997 | 6019.97
1.61346 | 5.89951 | 5899.51
1.6446 | 5.7772 | 5777.2
1.67551 | 5.66794 | 5667.94
1.70663 | 5.56962 | 5569.62
1.73747 | 5.44948 | 5449.48
1.7686 | 5.34779 | 5347.79
1.79936 | 5.23195 | 5231.95
1.83065 | 5.15349 | 5153.49
1.86124 | 5.04532 | 5045.32
1.89265 | 4.9658 | 4965.8
1.92329 | 4.86249 | 4862.49
1.95421 | 4.7907 | 4790.7
1.98547 | 4.70565 | 4705.65
2.01608 | 4.63283 | 4632.83
2.04741 | 4.55261 | 4552.61
2.07781 | 4.4901 | 4490.1
2.10821 | 4.42265 | 4422.65
2.14002 | 4.36086 | 4360.86
2.17074 | 4.29755 | 4297.55
2.20145 | 4.25577 | 4255.77
2.23237 | 4.21603 | 4216.03
2.2635 | 4.18185 | 4181.85
2.29503 | 4.17213 | 4172.13
2.32757 | 4.15489 | 4154.89
2.35838 | 4.14357 | 4143.57
2.38864 | 4.1235 | 4123.5
2.41889 | 4.1062 | 4106.2
2.4518 | 4.08786 | 4087.86
2.48508 | 4.07663 | 4076.63
2.51778 | 4.04589 | 4045.89
2.54869 | 4.03236 | 4032.36
2.57941 | 4.00685 | 4006.85
2.61013 | 3.98383 | 3983.83
2.64085 | 3.9597 | 3959.7
2.67157 | 3.9308 | 3930.8
2.70229 | 3.91167 | 3911.67
2.73209 | 3.88489 | 3884.89
2.76043 | 3.86573 | 3865.73
2.78859 | 3.84338 | 3843.38
2.81675 | 3.81376 | 3813.76
2.84491 | 3.79941 | 3799.41
2.87622 | 3.76823 | 3768.23
2.91127 | 3.74746 | 3747.46
2.94647 | 3.73008 | 3730.08
2.98059 | 3.69699 | 3696.99
3.01268 | 3.67517 | 3675.17
3.04468 | 3.65266 | 3652.66
3.07668 | 3.62949 | 3629.49
3.10868 | 3.60553 | 3605.53