## Sheet1
displacement,mm | force,kN | force,N
0 | 0.00322984 | 3.22984
0.0310005 | 1.11364 | 1113.64
0.0620038 | 2.24424 | 2244.24
0.0929936 | 3.42934 | 3429.34
0.124006 | 4.39985 | 4399.85
0.155041 | 5.63424 | 5634.24
0.186012 | 6.66759 | 6667.59
0.216989 | 7.86267 | 7862.67
0.247923 | 8.91722 | 8917.22
0.278848 | 9.8169 | 9816.9
0.309773 | 10.4928 | 10492.8
0.340699 | 11.097 | 11097
0.371624 | 11.3324 | 11332.4
0.402549 | 11.2858 | 11285.8
0.433474 | 11.2586 | 11258.6
0.464399 | 11.2138 | 11213.8
0.495324 | 11.1652 | 11165.2
0.526249 | 11.1127 | 11112.7
0.557174 | 11.0514 | 11051.4
0.588099 | 10.9848 | 10984.8
0.619141 | 10.9142 | 10914.2
0.650313 | 10.8357 | 10835.7
0.681486 | 10.7525 | 10752.5
0.712663 | 10.6664 | 10666.4
0.743836 | 10.571 | 10571
0.775013 | 10.4766 | 10476.6
0.806185 | 10.371 | 10371
0.837358 | 10.2663 | 10266.3
0.868535 | 10.1521 | 10152.1
0.899707 | 10.0352 | 10035.2
0.93088 | 9.91249 | 9912.49
0.962057 | 9.78223 | 9782.23
0.993229 | 9.65043 | 9650.43
1.02454 | 9.50896 | 9508.96
1.05568 | 7.63394 | 7633.94
1.08662 | 6.34572 | 6345.72
1.11766 | 8.33452 | 8334.52
1.14861 | 9.20288 | 9202.88
1.17967 | 9.02285 | 9022.85
1.21067 | 8.57428 | 8574.28
1.24201 | 8.5407 | 8540.7
1.27282 | 8.32991 | 8329.91
1.30392 | 8.12011 | 8120.11
1.33498 | 7.97877 | 7978.77
1.36602 | 7.87589 | 7875.89
1.39706 | 7.65472 | 7654.72
1.42806 | 7.4365 | 7436.5
1.45896 | 7.16402 | 7164.02
1.49 | 7.08596 | 7085.96
1.52091 | 6.99656 | 6996.56
1.55204 | 6.87565 | 6875.65
1.58285 | 6.69152 | 6691.52
1.61413 | 6.49546 | 6495.46
1.64494 | 6.41091 | 6410.91
1.67599 | 6.33582 | 6335.82
1.70717 | 6.20764 | 6207.64
1.73781 | 6.08988 | 6089.88
1.76915 | 6.00016 | 6000.16
1.80022 | 5.89791 | 5897.91
1.8307 | 5.87317 | 5873.17
1.86212 | 5.70214 | 5702.14
1.89322 | 5.65113 | 5651.13
1.92382 | 5.57651 | 5576.51
1.95513 | 5.50704 | 5507.04
1.98638 | 5.40005 | 5400.05
2.01745 | 5.36188 | 5361.88
2.04776 | 5.28581 | 5285.81
2.07909 | 5.22942 | 5229.42
2.11059 | 5.15566 | 5155.66
2.142 | 5.11106 | 5111.06
2.17157 | 5.03111 | 5031.11
2.20267 | 4.99234 | 4992.34
2.23474 | 4.95007 | 4950.07
2.26561 | 4.93937 | 4939.37
2.29633 | 4.90685 | 4906.85
2.32724 | 4.89052 | 4890.52
2.35852 | 4.90721 | 4907.21
2.38981 | 4.91161 | 4911.61
2.4211 | 4.89072 | 4890.72
2.45061 | 4.85145 | 4851.45
2.48513 | 4.82835 | 4828.35
2.52033 | 4.8054 | 4805.4
2.55467 | 4.79758 | 4797.58
2.58673 | 4.74515 | 4745.15
2.61873 | 4.7428 | 4742.8
2.65073 | 4.73207 | 4732.07
2.68273 | 4.69515 | 4695.15
2.71473 | 4.65079 | 4650.79
2.74673 | 4.62917 | 4629.17
2.77873 | 4.61925 | 4619.25
2.80956 | 4.5963 | 4596.3
2.83841 | 4.56735 | 4567.35
2.86721 | 4.53585 | 4535.85
2.89601 | 4.48907 | 4489.07
2.92481 | 4.48459 | 4484.59
2.95361 | 4.463 | 4463
2.98241 | 4.44932 | 4449.32
3.01121 | 4.43928 | 4439.28
3.04001 | 4.38407 | 4384.07
3.06881 | 4.40091 | 4400.91
3.09733 | 4.35281 | 4352.81