## Sheet1
displacement,mm | force,kN | force,N
0 | 0.00322984 | 3.22984
0.0310005 | 1.11364 | 1113.64
0.0620038 | 2.24424 | 2244.24
0.0929936 | 3.15595 | 3155.95
0.12397 | 3.21274 | 3212.74
0.154946 | 3.25029 | 3250.29
0.185922 | 3.28034 | 3280.34
0.216899 | 3.33763 | 3337.63
0.247875 | 3.367 | 3367
0.278803 | 3.406 | 3406
0.309728 | 3.4376 | 3437.6
0.340653 | 3.46798 | 3467.98
0.371578 | 3.49634 | 3496.34
0.402503 | 3.52328 | 3523.28
0.433428 | 3.54995 | 3549.95
0.464349 | 3.57412 | 3574.12
0.495274 | 3.59785 | 3597.85
0.526199 | 3.62111 | 3621.11
0.557124 | 3.64325 | 3643.25
0.588049 | 3.66449 | 3664.49
0.619091 | 3.68543 | 3685.43
0.650268 | 3.70565 | 3705.65
0.681441 | 3.72542 | 3725.42
0.712613 | 3.74467 | 3744.67
0.74379 | 3.76336 | 3763.36
0.774963 | 3.78161 | 3781.61
0.806136 | 3.79938 | 3799.38
0.837313 | 3.81673 | 3816.73
0.868485 | 3.83366 | 3833.66
0.899658 | 3.85019 | 3850.19
0.930835 | 3.86634 | 3866.34
0.962007 | 3.88217 | 3882.17
0.993184 | 3.89768 | 3897.68
1.02423 | 3.91286 | 3912.86
1.05519 | 3.92775 | 3927.75
1.08616 | 3.94235 | 3942.35
1.11713 | 3.95668 | 3956.68
1.14809 | 3.97074 | 3970.74
1.17906 | 3.98452 | 3984.52
1.21003 | 3.99806 | 3998.06
1.241 | 4.01135 | 4011.35
1.27197 | 4.02441 | 4024.41
1.30293 | 4.03722 | 4037.22
1.3339 | 4.04986 | 4049.86
1.36487 | 4.06226 | 4062.26
1.39584 | 4.07448 | 4074.48
1.42681 | 4.08649 | 4086.49
1.45777 | 4.09831 | 4098.31
1.48874 | 4.10993 | 4109.93
1.51971 | 4.12139 | 4121.39
1.55068 | 4.13264 | 4132.64
1.58164 | 4.14373 | 4143.73
1.61261 | 4.15467 | 4154.67
1.64358 | 4.16544 | 4165.44
1.67455 | 4.17606 | 4176.06
1.70552 | 4.18652 | 4186.52
1.73648 | 4.19684 | 4196.84
1.76745 | 4.20702 | 4207.02
1.79842 | 4.21704 | 4217.04
1.82938 | 4.22695 | 4226.95
1.86035 | 4.23671 | 4236.71
1.89132 | 4.24632 | 4246.32
1.92229 | 4.2558 | 4255.8
1.95326 | 4.26517 | 4265.17
1.98422 | 4.27441 | 4274.41
2.01522 | 4.28352 | 4283.52
2.0466 | 4.29251 | 4292.51
2.07797 | 4.30138 | 4301.38
2.10936 | 4.31012 | 4310.12
2.14074 | 4.31878 | 4318.78
2.17212 | 4.32731 | 4327.31
2.2035 | 4.33575 | 4335.75
2.23488 | 4.3441 | 4344.1
2.26626 | 4.35233 | 4352.33
2.297 | 4.36046 | 4360.46
2.32755 | 4.36847 | 4368.47
2.35811 | 4.37637 | 4376.37
2.38866 | 4.38419 | 4384.19
2.41921 | 4.3919 | 4391.9
2.45066 | 4.39972 | 4399.72
2.48223 | 4.40746 | 4407.46
2.51381 | 4.41512 | 4415.12
2.54538 | 4.42267 | 4422.67
2.57696 | 4.4301 | 4430.1
2.60853 | 4.43744 | 4437.44
2.6401 | 4.4447 | 4444.7
2.67168 | 4.45186 | 4451.86
2.70325 | 4.45893 | 4458.93
2.73482 | 4.4659 | 4465.9
2.7664 | 4.47278 | 4472.78
2.79797 | 4.47955 | 4479.55
2.82954 | 4.48625 | 4486.25
2.86111 | 4.49285 | 4492.85
2.89269 | 4.49936 | 4499.36
2.92426 | 4.50579 | 4505.79
2.95583 | 4.51214 | 4512.14
2.98741 | 4.51841 | 4518.41
3.01898 | 4.52459 | 4524.59
3.05055 | 4.5307 | 4530.7
3.08213 | 4.53674 | 4536.74
3.1137 | 4.54271 | 4542.71