## Sheet1
displacement,mm | force,kN | force,N
0 | 0.00322984 | 3.22984
0.0310005 | 1.11364 | 1113.64
0.0620038 | 2.14804 | 2148.04
0.0929936 | 2.71737 | 2717.37
0.12401 | 3.2161 | 3216.1
0.155041 | 3.56118 | 3561.18
0.186017 | 3.88722 | 3887.22
0.216993 | 4.17671 | 4176.71
0.247941 | 4.43153 | 4431.53
0.278866 | 4.62749 | 4627.49
0.309791 | 4.76145 | 4761.45
0.340716 | 4.87689 | 4876.89
0.371641 | 4.91897 | 4918.97
0.402566 | 4.93247 | 4932.47
0.433491 | 4.92318 | 4923.18
0.464416 | 4.90888 | 4908.88
0.495341 | 4.89137 | 4891.37
0.526266 | 4.87339 | 4873.39
0.557186 | 4.85404 | 4854.04
0.588111 | 4.83395 | 4833.95
0.619154 | 4.81292 | 4812.92
0.650331 | 4.79075 | 4790.75
0.681503 | 4.76766 | 4767.66
0.712676 | 4.7435 | 4743.5
0.743853 | 4.71839 | 4718.39
0.775025 | 4.69217 | 4692.17
0.806202 | 4.66402 | 4664.02
0.837375 | 4.63348 | 4633.48
0.868547 | 4.60136 | 4601.36
0.899724 | 4.56678 | 4566.78
0.930897 | 4.53009 | 4530.09
0.962069 | 4.49106 | 4491.06
0.993247 | 4.44997 | 4449.97
1.02456 | 4.40689 | 4406.89
1.05594 | 4.36155 | 4361.55
1.08732 | 4.31472 | 4314.72
1.1187 | 4.26569 | 4265.69
1.14983 | 3.87102 | 3871.02
1.18082 | 4.18807 | 4188.07
1.21179 | 4.07105 | 4071.05
1.24273 | 3.98858 | 3988.58
1.27316 | 4.02487 | 4024.87
1.30357 | 3.89402 | 3894.02
1.33397 | 3.80843 | 3808.43
1.36436 | 3.76878 | 3768.78
1.39476 | 3.70988 | 3709.88
1.42516 | 3.67455 | 3674.55
1.45556 | 3.66656 | 3666.56
1.48596 | 3.56748 | 3567.48
1.51637 | 3.55353 | 3553.53
1.54677 | 3.46952 | 3469.52
1.57716 | 3.41683 | 3416.83
1.60813 | 3.34428 | 3344.28
1.6391 | 3.27893 | 3278.93
1.67013 | 3.21009 | 3210.09
1.70115 | 3.15217 | 3152.17
1.73213 | 3.10265 | 3102.65
1.76327 | 3.04323 | 3043.23
1.79399 | 2.97932 | 2979.32
1.82531 | 2.92883 | 2928.83
1.85602 | 2.88799 | 2887.99
1.88724 | 2.8364 | 2836.4
1.91825 | 2.79692 | 2796.92
1.94877 | 2.74929 | 2749.29
1.98026 | 2.71693 | 2716.93
2.01117 | 2.67557 | 2675.57
2.04135 | 2.65427 | 2654.27
2.07296 | 2.60364 | 2603.64
2.10417 | 2.5797 | 2579.7
2.13435 | 2.55841 | 2558.41
2.16592 | 2.52623 | 2526.23
2.19733 | 2.48973 | 2489.73
2.22773 | 2.4736 | 2473.6
2.25816 | 2.45132 | 2451.32
2.2904 | 2.4213 | 2421.3
2.32112 | 2.39229 | 2392.29
2.35184 | 2.37321 | 2373.21
2.38257 | 2.35106 | 2351.06
2.41392 | 2.32886 | 2328.86
2.44501 | 2.30356 | 2303.56
2.4759 | 2.28715 | 2287.15
2.50578 | 2.27712 | 2277.12
2.53526 | 2.25308 | 2253.08
2.56434 | 2.25982 | 2259.82
2.59679 | 2.24387 | 2243.87
2.63001 | 2.25988 | 2259.88
2.66329 | 2.24857 | 2248.57
2.69657 | 2.22646 | 2226.46
2.72937 | 2.21755 | 2217.55
2.76056 | 2.2161 | 2216.1
2.79129 | 2.20781 | 2207.81
2.82201 | 2.19888 | 2198.88
2.85273 | 2.18383 | 2183.83
2.88345 | 2.16652 | 2166.52
2.91417 | 2.16297 | 2162.97
2.94489 | 2.16694 | 2166.94
2.97429 | 2.15559 | 2155.59
3.0028 | 2.13038 | 2130.38
3.03102 | 2.13257 | 2132.57
3.05919 | 2.11845 | 2118.45
3.08735 | 2.10382 | 2103.82