## Sheet1
displacement,mm | force,kN | force,N
0 | 0.00322984 | 3.22984
0.0310005 | 1.11364 | 1113.64
0.0620038 | 2.24424 | 2244.24
0.0929936 | 3.42934 | 3429.34
0.124006 | 4.39985 | 4399.85
0.155041 | 5.63424 | 5634.24
0.186012 | 6.66759 | 6667.59
0.216989 | 7.86267 | 7862.67
0.247923 | 8.92058 | 8920.58
0.278848 | 10.0216 | 10021.6
0.309783 | 11.1847 | 11184.7
0.340708 | 12.1567 | 12156.7
0.371633 | 13.2666 | 13266.6
0.402558 | 14.06 | 14060
0.433483 | 14.5784 | 14578.4
0.464403 | 15.0337 | 15033.7
0.495328 | 15.1304 | 15130.4
0.526253 | 15.1024 | 15102.4
0.557178 | 15.0474 | 15047.4
0.588103 | 14.975 | 14975
0.619145 | 14.8988 | 14898.8
0.650322 | 14.802 | 14802
0.681495 | 14.7097 | 14709.7
0.712667 | 14.6006 | 14600.6
0.743844 | 14.491 | 14491
0.775017 | 14.3715 | 14371.5
0.80619 | 14.242 | 14242
0.837367 | 14.1104 | 14110.4
0.868539 | 13.9621 | 13962.1
0.899712 | 13.8161 | 13816.1
0.930889 | 13.6532 | 13653.2
0.962061 | 13.4876 | 13487.6
0.993238 | 13.3126 | 13312.6
1.02427 | 13.1261 | 13126.1
1.05523 | 12.9393 | 12939.3
1.0862 | 12.7343 | 12734.3
1.11719 | 9.1736 | 9173.6
1.14801 | 9.26171 | 9261.71
1.17925 | 11.3469 | 11346.9
1.21007 | 10.2234 | 10223.4
1.24148 | 11.7999 | 11799.9
1.27242 | 11.5492 | 11549.2
1.3032 | 11.7356 | 11735.6
1.33447 | 11.4892 | 11489.2
1.36524 | 11.2095 | 11209.5
1.39636 | 10.9262 | 10926.2
1.42747 | 10.7342 | 10734.2
1.4585 | 10.4922 | 10492.2
1.48949 | 10.2023 | 10202.3
1.52047 | 9.84779 | 9847.79
1.55151 | 9.66763 | 9667.63
1.58248 | 9.45134 | 9451.34
1.61349 | 9.25319 | 9253.19
1.64438 | 8.94917 | 8949.17
1.67545 | 8.73907 | 8739.07
1.70641 | 8.54772 | 8547.72
1.73766 | 8.46563 | 8465.63
1.76859 | 8.23542 | 8235.42
1.79949 | 8.03612 | 8036.12
1.83069 | 7.91439 | 7914.39
1.86153 | 7.81761 | 7817.61
1.89263 | 7.68384 | 7683.84
1.9237 | 7.49984 | 7499.84
1.95441 | 7.3907 | 7390.7
1.98558 | 7.29818 | 7298.18
2.01683 | 7.18978 | 7189.78
2.0479 | 7.0535 | 7053.5
2.07822 | 6.96157 | 6961.57
2.10967 | 6.8839 | 6883.9
2.14046 | 6.82371 | 6823.71
2.17194 | 6.77764 | 6777.64
2.20379 | 6.8108 | 6810.8
2.23452 | 6.7875 | 6787.5
2.26524 | 6.77672 | 6776.72
2.29596 | 6.76046 | 6760.46
2.32668 | 6.7076 | 6707.6
2.35747 | 6.66932 | 6669.32
2.38872 | 6.63748 | 6637.48
2.42001 | 6.63553 | 6635.53
2.44857 | 6.58648 | 6586.48
2.47877 | 6.54463 | 6544.63
2.51385 | 6.51592 | 6515.92
2.54905 | 6.46668 | 6466.68
2.58195 | 6.41175 | 6411.75
2.61396 | 6.39231 | 6392.31
2.64595 | 6.3359 | 6335.9
2.67795 | 6.29383 | 6293.83
2.70996 | 6.25289 | 6252.89
2.74195 | 6.21138 | 6211.38
2.77396 | 6.18555 | 6185.55
2.80595 | 6.12516 | 6125.16
2.8364 | 6.08582 | 6085.82
2.8652 | 6.08051 | 6080.51
2.894 | 6.02872 | 6028.72
2.9228 | 6.00861 | 6008.61
2.9516 | 5.95294 | 5952.94
2.9804 | 5.944 | 5944
3.0092 | 5.90753 | 5907.53
3.038 | 5.89407 | 5894.07
3.0668 | 5.82025 | 5820.25
3.0956 | 5.83424 | 5834.24