## Sheet1
displacement,mm | force,kN | force,N
0 | 0.00322984 | 3.22984
0.0310005 | 1.11364 | 1113.64
0.0620038 | 2.24424 | 2244.24
0.0929936 | 3.42934 | 3429.34
0.124006 | 4.39985 | 4399.85
0.155041 | 5.63424 | 5634.24
0.186012 | 6.66545 | 6665.45
0.216989 | 6.95668 | 6956.68
0.247965 | 7.11471 | 7114.71
0.278892 | 7.19056 | 7190.56
0.309817 | 7.24606 | 7246.06
0.340742 | 7.29964 | 7299.64
0.371667 | 7.33675 | 7336.75
0.402592 | 7.37565 | 7375.65
0.433517 | 7.40814 | 7408.14
0.464442 | 7.4358 | 7435.8
0.495367 | 7.46239 | 7462.39
0.526292 | 7.48462 | 7484.62
0.557217 | 7.50524 | 7505.24
0.588142 | 7.52327 | 7523.27
0.619184 | 7.53985 | 7539.85
0.650357 | 7.5542 | 7554.2
0.681529 | 7.56699 | 7566.99
0.712706 | 7.57818 | 7578.18
0.743879 | 7.58802 | 7588.02
0.775056 | 7.59639 | 7596.39
0.806228 | 7.60363 | 7603.63
0.837401 | 7.60971 | 7609.71
0.868578 | 7.61456 | 7614.56
0.89975 | 7.61838 | 7618.38
0.930923 | 7.621 | 7621
0.9621 | 7.62252 | 7622.52
0.993273 | 7.62304 | 7623.04
1.02458 | 7.62251 | 7622.51
1.05596 | 7.621 | 7621
1.08734 | 7.61852 | 7618.52
1.11872 | 7.61507 | 7615.07
1.1501 | 7.61064 | 7610.64
1.18148 | 7.60522 | 7605.22
1.21287 | 7.59885 | 7598.85
1.24424 | 7.59147 | 7591.47
1.27562 | 7.58288 | 7582.88
1.30701 | 7.5729 | 7572.9
1.33839 | 7.56197 | 7561.97
1.36976 | 7.55003 | 7550.03
1.40115 | 7.53699 | 7536.99
1.43253 | 7.52292 | 7522.92
1.46391 | 7.50765 | 7507.65
1.49529 | 7.49114 | 7491.14
1.52667 | 7.4732 | 7473.2
1.55805 | 7.45376 | 7453.76
1.58943 | 7.43296 | 7432.96
1.62081 | 7.4105 | 7410.5
1.65219 | 7.38676 | 7386.76
1.68357 | 7.36164 | 7361.64
1.71496 | 7.335 | 7335
1.74634 | 7.30671 | 7306.71
1.77771 | 7.27646 | 7276.46
1.80868 | 7.24464 | 7244.64
1.83965 | 7.21122 | 7211.22
1.87062 | 7.17619 | 7176.19
1.90152 | 7.13907 | 7139.07
1.93256 | 7.09964 | 7099.64
1.96349 | 7.05807 | 7058.07
1.99455 | 7.01382 | 7013.82
2.02544 | 6.96725 | 6967.25
2.05649 | 6.91846 | 6918.46
2.0875 | 6.86666 | 6866.66
2.11825 | 6.8126 | 6812.6
2.14945 | 6.75506 | 6755.06
2.18055 | 6.69513 | 6695.13
2.21133 | 6.63276 | 6632.76
2.24246 | 6.56704 | 6567.04
2.27334 | 6.49933 | 6499.33
2.3045 | 6.42787 | 6427.87
2.33532 | 6.35458 | 6354.58
2.36653 | 6.27824 | 6278.24
2.39744 | 6.19978 | 6199.78
2.42837 | 6.11897 | 6118.97
2.46011 | 6.03445 | 6034.45
2.49082 | 5.94952 | 5949.52
2.52102 | 5.86498 | 5864.98
2.55229 | 5.77586 | 5775.86
2.58394 | 5.68376 | 5683.76
2.61523 | 5.59295 | 5592.95
2.64514 | 5.50396 | 5503.96
2.67575 | 5.41421 | 5414.21
2.70776 | 5.31801 | 5318.01
2.73976 | 5.22393 | 5223.93
2.77023 | 5.13213 | 5132.13
2.80063 | 5.0427 | 5042.7
2.83001 | 4.95574 | 4955.74
2.86192 | 4.86169 | 4861.69
2.89463 | 4.76722 | 4767.22
2.92571 | 4.67554 | 4675.54
2.9568 | 4.58614 | 4586.14
2.98729 | 4.49916 | 4499.16
3.01654 | 4.41542 | 4415.42
3.0458 | 4.33485 | 4334.85
3.07902 | 4.24615 | 4246.15
3.11102 | 4.15948 | 4159.48