## Sheet1
displacement,mm | force,kN | force,N
0 | 0.00322984 | 3.22984
0.0310005 | 1.11364 | 1113.64
0.0620038 | 2.23422 | 2234.22
0.0929936 | 3.04502 | 3045.02
0.12401 | 3.90254 | 3902.54
0.155041 | 4.58212 | 4582.12
0.186017 | 5.22046 | 5220.46
0.216993 | 5.83704 | 5837.04
0.247931 | 6.39216 | 6392.16
0.278856 | 6.90352 | 6903.52
0.309781 | 7.4005 | 7400.5
0.340706 | 7.8003 | 7800.3
0.371632 | 8.14835 | 8148.35
0.402552 | 8.36945 | 8369.45
0.433477 | 8.50107 | 8501.07
0.464402 | 8.5139 | 8513.9
0.495327 | 8.48448 | 8484.48
0.526252 | 8.44858 | 8448.58
0.557177 | 8.40902 | 8409.02
0.588102 | 8.36786 | 8367.86
0.619144 | 8.32471 | 8324.71
0.650317 | 8.27463 | 8274.63
0.681494 | 8.22145 | 8221.45
0.712666 | 8.16351 | 8163.51
0.743844 | 8.10244 | 8102.44
0.775016 | 8.03571 | 8035.71
0.806189 | 7.96921 | 7969.21
0.837366 | 7.89427 | 7894.27
0.868538 | 7.8207 | 7820.7
0.899711 | 7.73916 | 7739.16
0.930888 | 7.65774 | 7657.74
0.96206 | 7.57046 | 7570.46
0.993233 | 7.48014 | 7480.14
1.02456 | 7.388 | 7388
1.05594 | 7.28941 | 7289.41
1.08732 | 7.19185 | 7191.85
1.1187 | 7.08619 | 7086.19
1.14984 | 7.28216 | 7282.16
1.18081 | 6.21002 | 6210.02
1.21191 | 6.72405 | 6724.05
1.24322 | 6.59388 | 6593.88
1.27403 | 6.6108 | 6610.8
1.30525 | 6.3727 | 6372.7
1.33623 | 6.27293 | 6272.93
1.36684 | 6.08565 | 6085.65
1.39745 | 6.03041 | 6030.41
1.42806 | 5.94229 | 5942.29
1.45867 | 5.811 | 5811
1.48928 | 5.65477 | 5654.77
1.51989 | 5.57364 | 5573.64
1.5505 | 5.50702 | 5507.02
1.58112 | 5.41317 | 5413.17
1.61232 | 5.3253 | 5325.3
1.64401 | 5.17993 | 5179.93
1.67509 | 5.10803 | 5108.03
1.70631 | 5.01634 | 5016.34
1.73757 | 4.90728 | 4907.28
1.76832 | 4.83925 | 4839.25
1.7993 | 4.79421 | 4794.21
1.83029 | 4.69605 | 4696.05
1.86203 | 4.61422 | 4614.22
1.89398 | 4.48789 | 4487.89
1.92526 | 4.41845 | 4418.45
1.95653 | 4.32995 | 4329.95
1.98781 | 4.27686 | 4276.86
2.01903 | 4.22505 | 4225.05
2.04938 | 4.20058 | 4200.58
2.08077 | 4.12329 | 4123.29
2.11114 | 4.10046 | 4100.46
2.14132 | 4.08241 | 4082.41
2.17179 | 4.02812 | 4028.12
2.20303 | 3.9921 | 3992.1
2.23542 | 3.92878 | 3928.78
2.26782 | 3.86754 | 3867.54
2.30018 | 3.81106 | 3811.06
2.33158 | 3.76829 | 3768.29
2.36231 | 3.73341 | 3733.41
2.39303 | 3.7144 | 3714.4
2.42349 | 3.70579 | 3705.79
2.45336 | 3.7161 | 3716.1
2.48323 | 3.6707 | 3670.7
2.51309 | 3.65164 | 3651.64
2.54296 | 3.68527 | 3685.27
2.57161 | 3.6616 | 3661.6
2.6022 | 3.65427 | 3654.27
2.63548 | 3.6463 | 3646.3
2.66876 | 3.59701 | 3597.01
2.70204 | 3.60684 | 3606.84
2.73526 | 3.61013 | 3610.13
2.7666 | 3.59569 | 3595.69
2.79734 | 3.57258 | 3572.58
2.82806 | 3.56354 | 3563.54
2.85878 | 3.54927 | 3549.27
2.8895 | 3.52383 | 3523.83
2.92022 | 3.49164 | 3491.64
2.95073 | 3.44243 | 3442.43
2.97969 | 3.47526 | 3475.26
3.00788 | 3.45797 | 3457.97
3.03604 | 3.40979 | 3409.79
3.0642 | 3.41599 | 3415.99
3.0925 | 3.37539 | 3375.39