## Sheet1
displacement,mm | force,kN | force,N
0 | 0.00322984 | 3.22984
0.0310005 | 1.11364 | 1113.64
0.0620038 | 2.24424 | 2244.24
0.0929936 | 3.42934 | 3429.34
0.124006 | 4.39938 | 4399.38
0.155041 | 5.3039 | 5303.9
0.186012 | 5.86461 | 5864.61
0.216989 | 6.3656 | 6365.6
0.247939 | 6.73748 | 6737.48
0.278864 | 6.96972 | 6969.72
0.309789 | 7.11936 | 7119.36
0.340714 | 7.1365 | 7136.5
0.371639 | 7.11846 | 7118.46
0.402564 | 7.0904 | 7090.4
0.433489 | 7.0602 | 7060.2
0.464414 | 7.02897 | 7028.97
0.49534 | 6.99659 | 6996.59
0.526265 | 6.96288 | 6962.88
0.55719 | 6.92775 | 6927.75
0.588115 | 6.88928 | 6889.28
0.619157 | 6.8465 | 6846.5
0.650329 | 6.80277 | 6802.77
0.681502 | 6.75366 | 6753.66
0.712679 | 6.70366 | 6703.66
0.743851 | 6.6497 | 6649.7
0.775028 | 6.59317 | 6593.17
0.806201 | 6.53459 | 6534.59
0.837373 | 6.47198 | 6471.98
0.868551 | 6.40802 | 6408.02
0.899723 | 6.33937 | 6339.37
0.930896 | 6.26994 | 6269.94
0.962073 | 6.19605 | 6196.05
0.993245 | 6.12136 | 6121.36
1.02455 | 6.04262 | 6042.62
1.0557 | 4.1733 | 4173.3
1.08659 | 5.87765 | 5877.65
1.11768 | 5.84606 | 5846.06
1.14872 | 5.82228 | 5822.28
1.17969 | 5.68489 | 5684.89
1.21065 | 5.52309 | 5523.09
1.24177 | 5.46098 | 5460.98
1.27294 | 5.31864 | 5318.64
1.3041 | 5.28124 | 5281.24
1.33527 | 5.17718 | 5177.18
1.36643 | 5.10888 | 5108.88
1.3976 | 5.01957 | 5019.57
1.42876 | 4.92068 | 4920.68
1.45993 | 4.82562 | 4825.62
1.49109 | 4.72104 | 4721.04
1.52226 | 4.62235 | 4622.35
1.55333 | 4.554 | 4554
1.58382 | 4.50157 | 4501.57
1.61429 | 4.40796 | 4407.96
1.64541 | 4.36278 | 4362.78
1.67707 | 4.24297 | 4242.97
1.70873 | 4.17017 | 4170.17
1.74037 | 4.08873 | 4088.73
1.77107 | 4.03807 | 4038.07
1.80165 | 3.97844 | 3978.44
1.83223 | 3.92929 | 3929.29
1.86281 | 3.86779 | 3867.79
1.89339 | 3.82628 | 3826.28
1.92397 | 3.77226 | 3772.26
1.95455 | 3.71944 | 3719.44
1.98547 | 3.67218 | 3672.18
2.01694 | 3.62939 | 3629.39
2.04733 | 3.58853 | 3588.53
2.07746 | 3.53181 | 3531.81
2.10937 | 3.50073 | 3500.73
2.1406 | 3.46294 | 3462.94
2.17101 | 3.42239 | 3422.39
2.20147 | 3.35574 | 3355.74
2.23372 | 3.34392 | 3343.92
2.26445 | 3.31157 | 3311.57
2.29517 | 3.27248 | 3272.48
2.32589 | 3.21626 | 3216.26
2.35702 | 3.19693 | 3196.93
2.38705 | 3.20189 | 3201.89
2.41796 | 3.19814 | 3198.14
2.44813 | 3.20601 | 3206.01
2.47791 | 3.19897 | 3198.97
2.50611 | 3.15905 | 3159.05
2.53727 | 3.15441 | 3154.41
2.57032 | 3.17661 | 3176.61
2.60361 | 3.14438 | 3144.38
2.63689 | 3.11262 | 3112.62
2.67017 | 3.12328 | 3123.28
2.70314 | 3.1176 | 3117.6
2.73414 | 3.09763 | 3097.63
2.76488 | 3.07921 | 3079.21
2.7956 | 3.06425 | 3064.25
2.82632 | 3.0499 | 3049.9
2.85704 | 3.03936 | 3039.36
2.88776 | 3.02255 | 3022.55
2.91848 | 2.97759 | 2977.59
2.94915 | 2.97514 | 2975.14
2.97784 | 2.98333 | 2983.33
3.00614 | 2.95335 | 2953.35
3.0343 | 2.93169 | 2931.69
3.06246 | 2.9395 | 2939.5
3.09062 | 2.89968 | 2899.68