## Sheet1
displacement,mm | force,kN | force,N
0 | 0.00322984 | 3.22984
0.0310005 | 1.11364 | 1113.64
0.0620038 | 2.24424 | 2244.24
0.0929936 | 3.42934 | 3429.34
0.124006 | 4.26003 | 4260.03
0.155041 | 4.67872 | 4678.72
0.186012 | 5.01679 | 5016.79
0.216989 | 5.27697 | 5276.97
0.247965 | 5.4081 | 5408.1
0.278893 | 5.48556 | 5485.56
0.309818 | 5.52773 | 5527.73
0.340743 | 5.54542 | 5545.42
0.371668 | 5.56102 | 5561.02
0.402593 | 5.57386 | 5573.86
0.433518 | 5.58468 | 5584.68
0.464443 | 5.59505 | 5595.05
0.495368 | 5.60475 | 5604.75
0.526293 | 5.61307 | 5613.07
0.557218 | 5.62136 | 5621.36
0.588143 | 5.62898 | 5628.98
0.619185 | 5.63631 | 5636.31
0.650358 | 5.64317 | 5643.17
0.68153 | 5.64984 | 5649.84
0.712708 | 5.6561 | 5656.1
0.74388 | 5.66213 | 5662.13
0.775057 | 5.66791 | 5667.91
0.80623 | 5.67343 | 5673.43
0.837402 | 5.67872 | 5678.72
0.868579 | 5.68384 | 5683.84
0.899752 | 5.68874 | 5688.74
0.930924 | 5.69344 | 5693.44
0.962101 | 5.69799 | 5697.99
0.993274 | 5.70236 | 5702.36
1.0244 | 5.70658 | 5706.58
1.05537 | 5.71063 | 5710.63
1.08634 | 5.71452 | 5714.52
1.11731 | 5.71828 | 5718.28
1.14827 | 5.72188 | 5721.88
1.17924 | 5.72534 | 5725.34
1.21021 | 5.72867 | 5728.67
1.24078 | 5.73188 | 5731.88
1.27133 | 5.73497 | 5734.97
1.30189 | 5.73795 | 5737.95
1.33244 | 5.74082 | 5740.82
1.3634 | 5.74358 | 5743.58
1.39497 | 5.74629 | 5746.29
1.42655 | 5.74889 | 5748.89
1.45779 | 5.75137 | 5751.37
1.48893 | 5.75378 | 5753.78
1.52008 | 5.75607 | 5756.07
1.55123 | 5.75825 | 5758.25
1.58238 | 5.76031 | 5760.31
1.61352 | 5.76229 | 5762.29
1.64467 | 5.7642 | 5764.2
1.67561 | 5.766 | 5766
1.70633 | 5.76771 | 5767.71
1.73705 | 5.76931 | 5769.31
1.76777 | 5.7708 | 5770.8
1.79849 | 5.77222 | 5772.22
1.82921 | 5.77357 | 5773.57
1.85993 | 5.77484 | 5774.84
1.89065 | 5.77604 | 5776.04
1.92157 | 5.77717 | 5777.17
1.9529 | 5.77823 | 5778.23
1.98424 | 5.77922 | 5779.22
2.01552 | 5.78012 | 5780.12
2.04642 | 5.78094 | 5780.94
2.07731 | 5.78166 | 5781.66
2.10821 | 5.78227 | 5782.27
2.13911 | 5.78275 | 5782.75
2.17001 | 5.78318 | 5783.18
2.2009 | 5.78352 | 5783.52
2.2318 | 5.7838 | 5783.8
2.2627 | 5.784 | 5784
2.29359 | 5.78415 | 5784.15
2.32449 | 5.78423 | 5784.23
2.35538 | 5.78424 | 5784.24
2.38628 | 5.78418 | 5784.18
2.41718 | 5.78405 | 5784.05
2.44904 | 5.78385 | 5783.85
2.48023 | 5.7836 | 5783.6
2.51132 | 5.78326 | 5783.26
2.5424 | 5.78286 | 5782.86
2.57349 | 5.78238 | 5782.38
2.60457 | 5.78184 | 5781.84
2.63566 | 5.78122 | 5781.22
2.66675 | 5.78053 | 5780.53
2.69783 | 5.77976 | 5779.76
2.72892 | 5.77892 | 5778.92
2.76 | 5.77802 | 5778.02
2.79109 | 5.77702 | 5777.02
2.82217 | 5.77597 | 5775.97
2.85326 | 5.77485 | 5774.85
2.884 | 5.77365 | 5773.65
2.91418 | 5.77239 | 5772.39
2.94435 | 5.77106 | 5771.06
2.97452 | 5.76969 | 5769.69
3.00469 | 5.76826 | 5768.26
3.03486 | 5.76675 | 5766.75
3.06503 | 5.76518 | 5765.18
3.0952 | 5.76351 | 5763.51