## Sheet1
strain,- | stress,MPa | stress,Pa
0 | 329.2818 | 329281784.8
0.0005 | 446.0829 | 446082919.5
0.001 | 519.8 | 519799971.3
0.0015 | 566.3345 | 566334530.4
0.002 | 595.7191 | 595719136.3
0.0025 | 614.2835 | 614283461.6
0.003 | 626.021 | 626020987.8
0.0035 | 633.4513 | 633451260.2
0.004 | 638.1639 | 638163897.1
0.0045 | 641.1618 | 641161812.5
0.005 | 643.0778 | 643077760.7
0.0055 | 644.311 | 644310956.5
0.006 | 645.1133 | 645113271.6
0.0065 | 645.6436 | 645643617.0
0.007 | 646.0023 | 646002252.8
0.0075 | 646.2524 | 646252436.3
0.008 | 646.4341 | 646434078.4
0.0085 | 646.5724 | 646572360.9
0.009 | 646.6832 | 646683172.5
0.0095 | 646.7765 | 646776538.8
0.01 | 646.8588 | 646858786.5
0.0105 | 646.9339 | 646933908.2
0.011 | 647.0044 | 647004424.2
0.0115 | 647.0719 | 647071925.7
0.012 | 647.1374 | 647137417.6
0.0125 | 647.2015 | 647201535.3
0.013 | 647.2647 | 647264680.5
0.0135 | 647.3271 | 647327107.9
0.014 | 647.389 | 647388979.2
0.0145 | 647.4504 | 647450397.5
0.015 | 647.5114 | 647511428.8
0.0155 | 647.5721 | 647572115.9
0.016 | 647.6325 | 647632486.6
0.0165 | 647.6926 | 647692559.5
0.017 | 647.7523 | 647752347.4
0.0175 | 647.8119 | 647811859.3
0.018 | 647.8711 | 647871101.7
0.0185 | 647.9301 | 647930079.7
0.019 | 647.9888 | 647988797.5
0.0195 | 648.0473 | 648047258.6
0.02 | 648.1055 | 648105465.9
0.0205 | 648.1634 | 648163422.4
0.021 | 648.2211 | 648221130.8
0.0215 | 648.2786 | 648278593.4
0.022 | 648.3358 | 648335812.8
0.0225 | 648.3928 | 648392791.2
0.023 | 648.4495 | 648449531.0
0.0235 | 648.506 | 648506034.4
0.024 | 648.5623 | 648562303.6
0.0245 | 648.6183 | 648618340.8
0.025 | 648.6741 | 648674148.0
0.0255 | 648.7297 | 648729727.5
0.026 | 648.7851 | 648785081.3
0.0265 | 648.8402 | 648840211.3
0.027 | 648.8951 | 648895119.7
0.0275 | 648.9498 | 648949808.4
0.028 | 649.0043 | 649004279.3
0.0285 | 649.0585 | 649058534.3
0.029 | 649.1126 | 649112575.5
0.0295 | 649.1664 | 649166404.6
0.03 | 649.22 | 649220023.5
0.0305 | 649.2734 | 649273434.0
0.031 | 649.3266 | 649326637.9
0.0315 | 649.3796 | 649379637.1
0.032 | 649.4324 | 649432433.1
0.0325 | 649.485 | 649485027.9
0.033 | 649.5374 | 649537423.0
0.0335 | 649.5896 | 649589620.2
0.034 | 649.6416 | 649641621.1
0.0345 | 649.6934 | 649693427.3
0.035 | 649.745 | 649745040.5
0.0355 | 649.7965 | 649796462.4
0.036 | 649.8477 | 649847694.3
0.0365 | 649.8987 | 649898738.0
0.037 | 649.9496 | 649949594.9
0.0375 | 650.0003 | 650000266.6
0.038 | 650.0508 | 650050754.6
0.0385 | 650.1011 | 650101060.3
0.039 | 650.1512 | 650151185.2
0.0395 | 650.2011 | 650201130.8
0.04 | 650.2509 | 650250898.4
0.0405 | 650.3005 | 650300489.5
0.041 | 650.3499 | 650349905.6
0.0415 | 650.3991 | 650399147.8
0.042 | 650.4482 | 650448217.7
0.0425 | 650.4971 | 650497116.5
0.043 | 650.5458 | 650545845.6
0.0435 | 650.5944 | 650594406.3
0.044 | 650.6428 | 650642799.8
0.0445 | 650.691 | 650691027.6
0.045 | 650.7391 | 650739090.7
0.0455 | 650.787 | 650786990.5
0.046 | 650.8347 | 650834728.2
0.0465 | 650.8823 | 650882305.0
0.047 | 650.9297 | 650929722.2
0.0475 | 650.977 | 650976980.8
0.048 | 651.0241 | 651024082.2
0.0485 | 651.071 | 651071027.4
0.049 | 651.1178 | 651117817.7
0.0495 | 651.1645 | 651164454.0
0.05 | 651.2109 | 651210937.7
0.0505 | 651.2573 | 651257269.7
0.051 | 651.3035 | 651303451.2
0.0515 | 651.3495 | 651349483.3
0.052 | 651.3954 | 651395367.0
0.0525 | 651.4411 | 651441103.5
0.053 | 651.4867 | 651486693.6
0.0535 | 651.5321 | 651532138.6
0.054 | 651.5774 | 651577439.4
0.0545 | 651.6226 | 651622597.1
0.055 | 651.6676 | 651667612.6
0.0555 | 651.7125 | 651712486.9
0.056 | 651.7572 | 651757221.1
0.0565 | 651.8018 | 651801816.1
0.057 | 651.8463 | 651846272.8
0.0575 | 651.8906 | 651890592.3
0.058 | 651.9348 | 651934775.4
0.0585 | 651.9788 | 651978823.1
0.059 | 652.0227 | 652022736.3
0.0595 | 652.0665 | 652066515.9
0.06 | 652.1102 | 652110162.9
0.0605 | 652.1537 | 652153678.1
0.061 | 652.1971 | 652197062.4
0.0615 | 652.2403 | 652240316.7
0.062 | 652.2834 | 652283441.9
0.0625 | 652.3264 | 652326438.7
0.063 | 652.3693 | 652369308.1
0.0635 | 652.4121 | 652412050.9
0.064 | 652.4547 | 652454668.0
0.0645 | 652.4972 | 652497160.1
0.065 | 652.5395 | 652539528.0
0.0655 | 652.5818 | 652581772.6
0.066 | 652.6239 | 652623894.7
0.0665 | 652.6659 | 652665895.1
0.067 | 652.7078 | 652707774.5
0.0675 | 652.7495 | 652749533.7
0.068 | 652.7912 | 652791173.5
0.0685 | 652.8327 | 652832694.7
0.069 | 652.8741 | 652874097.9
0.0695 | 652.9154 | 652915384.0
0.07 | 652.9566 | 652956553.7
0.0705 | 652.9976 | 652997607.7
0.071 | 653.0385 | 653038546.7
0.0715 | 653.0794 | 653079371.4
0.072 | 653.1201 | 653120082.7
0.0725 | 653.1607 | 653160681.0
0.073 | 653.2012 | 653201167.3
0.0735 | 653.2415 | 653241542.0
0.074 | 653.2818 | 653281806.1
0.0745 | 653.322 | 653321960.0
0.075 | 653.362 | 653362004.4
0.0755 | 653.4019 | 653401940.2
0.076 | 653.4418 | 653441767.8
0.0765 | 653.4815 | 653481487.9
0.077 | 653.5211 | 653521101.3
0.0775 | 653.5606 | 653560608.4
0.078 | 653.6 | 653600010.1
0.0785 | 653.6393 | 653639306.8
0.079 | 653.6785 | 653678499.2
0.0795 | 653.7176 | 653717588.0
0.08 | 653.7566 | 653756573.7
0.0805 | 653.7955 | 653795456.9
0.081 | 653.8342 | 653834238.3
0.0815 | 653.8729 | 653872918.4
0.082 | 653.9115 | 653911497.8
0.0825 | 653.95 | 653949977.1
0.083 | 653.9884 | 653988356.9
0.0835 | 654.0266 | 654026637.8
0.084 | 654.0648 | 654064820.3
0.0845 | 654.1029 | 654102905.0
0.085 | 654.1409 | 654140892.4
0.0855 | 654.1788 | 654178783.1
0.086 | 654.2166 | 654216577.6
0.0865 | 654.2543 | 654254276.6
0.087 | 654.2919 | 654291880.4
0.0875 | 654.3294 | 654329389.8
0.088 | 654.3668 | 654366805.1
0.0885 | 654.4041 | 654404126.9
0.089 | 654.4414 | 654441355.7
0.0895 | 654.4785 | 654478492.1
0.09 | 654.5155 | 654515536.5
0.0905 | 654.5525 | 654552489.5
0.091 | 654.5894 | 654589351.6
0.0915 | 654.6261 | 654626123.2
0.092 | 654.6628 | 654662804.9
0.0925 | 654.6994 | 654699397.2
0.093 | 654.7359 | 654735900.4
0.0935 | 654.7723 | 654772315.2
0.094 | 654.8086 | 654808642.0
0.0945 | 654.8449 | 654844881.2
0.095 | 654.881 | 654881033.4
0.0955 | 654.9171 | 654917098.9
0.096 | 654.9531 | 654953078.4
0.0965 | 654.989 | 654988972.1
0.097 | 655.0248 | 655024780.6
0.0975 | 655.0605 | 655060504.3
0.098 | 655.0961 | 655096143.7
0.0985 | 655.1317 | 655131699.3
0.099 | 655.1672 | 655167171.3
0.0995 | 655.2026 | 655202560.4
0.1 | 655.2379 | 655237866.8
0.1005 | 655.2731 | 655273091.2
0.101 | 655.3082 | 655308233.8
0.1015 | 655.3433 | 655343295.0
0.102 | 655.3783 | 655378275.4
0.1025 | 655.4132 | 655413175.4
0.103 | 655.448 | 655447995.3
0.1035 | 655.4827 | 655482735.5
0.104 | 655.5174 | 655517396.5
0.1045 | 655.552 | 655551978.6
0.105 | 655.5865 | 655586482.3
0.1055 | 655.6209 | 655620907.9
0.106 | 655.6553 | 655655255.9
0.1065 | 655.6895 | 655689526.7
0.107 | 655.7237 | 655723720.5
0.1075 | 655.7578 | 655757837.9
0.108 | 655.7919 | 655791879.1
0.1085 | 655.8258 | 655825844.6
0.109 | 655.8597 | 655859734.8
0.1095 | 655.8935 | 655893550.0
0.11 | 655.9273 | 655927290.5
0.1105 | 655.961 | 655960956.8
0.111 | 655.9945 | 655994549.2
0.1115 | 656.0281 | 656028068.1
0.112 | 656.0615 | 656061513.8
0.1125 | 656.0949 | 656094886.7
0.113 | 656.1282 | 656128187.2
0.1135 | 656.1614 | 656161415.5
0.114 | 656.1946 | 656194572.0
0.1145 | 656.2277 | 656227657.2
0.115 | 656.2607 | 656260671.3
0.1155 | 656.2936 | 656293614.6
0.116 | 656.3265 | 656326487.6
0.1165 | 656.3593 | 656359290.4
0.117 | 656.392 | 656392023.6
0.1175 | 656.4247 | 656424687.3
0.118 | 656.4573 | 656457282.0
0.1185 | 656.4898 | 656489807.9
0.119 | 656.5223 | 656522265.4
0.1195 | 656.5547 | 656554654.8
0.12 | 656.587 | 656586976.4
0.1205 | 656.6192 | 656619230.6
0.121 | 656.6514 | 656651417.5
0.1215 | 656.6835 | 656683537.7
0.122 | 656.7156 | 656715591.3
0.1225 | 656.7476 | 656747578.6
0.123 | 656.7795 | 656779500.1
0.1235 | 656.8114 | 656811355.9
0.124 | 656.8431 | 656843146.4
0.1245 | 656.8749 | 656874871.9
0.125 | 656.9065 | 656906532.6
0.1255 | 656.9381 | 656938128.9
0.126 | 656.9697 | 656969661.1
0.1265 | 657.0011 | 657001129.4
0.127 | 657.0325 | 657032534.2
0.1275 | 657.0639 | 657063875.6
0.128 | 657.0952 | 657095154.1
0.1285 | 657.1264 | 657126369.9
0.129 | 657.1575 | 657157523.2
0.1295 | 657.1886 | 657188614.4
0.13 | 657.2196 | 657219643.7
0.1305 | 657.2506 | 657250611.4
0.131 | 657.2815 | 657281517.7
0.1315 | 657.3124 | 657312363.0
0.132 | 657.3431 | 657343147.5
0.1325 | 657.3739 | 657373871.5
0.133 | 657.4045 | 657404535.2
0.1335 | 657.4351 | 657435138.9
0.134 | 657.4657 | 657465682.9
0.1345 | 657.4962 | 657496167.4
0.135 | 657.5266 | 657526592.7
0.1355 | 657.557 | 657556959.0
0.136 | 657.5873 | 657587266.6
0.1365 | 657.6175 | 657617515.8
0.137 | 657.6477 | 657647706.7
0.1375 | 657.6778 | 657677839.7
0.138 | 657.7079 | 657707915.0
0.1385 | 657.7379 | 657737932.8
0.139 | 657.7679 | 657767893.4
0.1395 | 657.7978 | 657797797.0
0.14 | 657.8276 | 657827643.9
0.1405 | 657.8574 | 657857434.3
0.141 | 657.8872 | 657887168.5
0.1415 | 657.9168 | 657916846.6
0.142 | 657.9465 | 657946469.0
0.1425 | 657.976 | 657976035.7
0.143 | 658.0055 | 658005547.2
0.1435 | 658.035 | 658035003.6
0.144 | 658.0644 | 658064405.1
0.1445 | 658.0938 | 658093752.0
0.145 | 658.123 | 658123044.5
0.1455 | 658.1523 | 658152282.8
0.146 | 658.1815 | 658181467.1
0.1465 | 658.2106 | 658210597.8
0.147 | 658.2397 | 658239674.9
0.1475 | 658.2687 | 658268698.6
0.148 | 658.2977 | 658297669.4
0.1485 | 658.3266 | 658326587.2
0.149 | 658.3555 | 658355452.4
0.1495 | 658.3843 | 658384265.2
0.15 | 658.413 | 658413025.7
0.1505 | 658.4417 | 658441734.3
0.151 | 658.4704 | 658470391.0
0.1515 | 658.499 | 658498996.1
0.152 | 658.5275 | 658527549.9
0.1525 | 658.5561 | 658556052.5
0.153 | 658.5845 | 658584504.1
0.1535 | 658.6129 | 658612904.9
0.154 | 658.6413 | 658641255.1
0.1545 | 658.6696 | 658669555.0
0.155 | 658.6978 | 658697804.7
0.1555 | 658.726 | 658726004.4
0.156 | 658.7542 | 658754154.3
0.1565 | 658.7823 | 658782254.7
0.157 | 658.8103 | 658810305.7
0.1575 | 658.8383 | 658838307.5
0.158 | 658.8663 | 658866260.2
0.1585 | 658.8942 | 658894164.2
0.159 | 658.922 | 658922019.5
0.1595 | 658.9498 | 658949826.4
0.16 | 658.9776 | 658977585.1
0.1605 | 659.0053 | 659005295.7
0.161 | 659.033 | 659032958.4
0.1615 | 659.0606 | 659060573.5
0.162 | 659.0881 | 659088141.0
0.1625 | 659.1157 | 659115661.2
0.163 | 659.1431 | 659143134.3
0.1635 | 659.1706 | 659170560.4
0.164 | 659.1979 | 659197939.7
0.1645 | 659.2253 | 659225272.4
0.165 | 659.2526 | 659252558.7
0.1655 | 659.2798 | 659279798.7
0.166 | 659.307 | 659306992.7
0.1665 | 659.3341 | 659334140.7
0.167 | 659.3612 | 659361243.0
0.1675 | 659.3883 | 659388299.8
0.168 | 659.4153 | 659415311.1
0.1685 | 659.4423 | 659442277.2
0.169 | 659.4692 | 659469198.3
0.1695 | 659.4961 | 659496074.5
0.17 | 659.5229 | 659522906.0
0.1705 | 659.5497 | 659549692.9
0.171 | 659.5764 | 659576435.4
0.1715 | 659.6031 | 659603133.7
0.172 | 659.6298 | 659629788.0
0.1725 | 659.6564 | 659656398.3
0.173 | 659.683 | 659682964.9
0.1735 | 659.7095 | 659709487.9
0.174 | 659.736 | 659735967.6
0.1745 | 659.7624 | 659762403.9
0.175 | 659.7888 | 659788797.1
0.1755 | 659.8151 | 659815147.4
0.176 | 659.8415 | 659841454.9
0.1765 | 659.8677 | 659867719.8
0.177 | 659.8939 | 659893942.2
0.1775 | 659.9201 | 659920122.2
0.178 | 659.9463 | 659946260.1
0.1785 | 659.9724 | 659972356.0
0.179 | 659.9984 | 659998409.9
0.1795 | 660.0244 | 660024422.2
0.18 | 660.0504 | 660050392.8
0.1805 | 660.0763 | 660076322.1
0.181 | 660.1022 | 660102210.0
0.1815 | 660.1281 | 660128056.9
0.182 | 660.1539 | 660153862.7
0.1825 | 660.1796 | 660179627.7
0.183 | 660.2054 | 660205352.0
0.1835 | 660.231 | 660231035.7
0.184 | 660.2567 | 660256679.0
0.1845 | 660.2823 | 660282282.0
0.185 | 660.3078 | 660307844.9
0.1855 | 660.3334 | 660333367.9
0.186 | 660.3589 | 660358850.9
0.1865 | 660.3843 | 660384294.3
0.187 | 660.4097 | 660409698.0
0.1875 | 660.4351 | 660435062.4
0.188 | 660.4604 | 660460387.4
0.1885 | 660.4857 | 660485673.2
0.189 | 660.5109 | 660510920.1
0.1895 | 660.5361 | 660536128.0
0.19 | 660.5613 | 660561297.1
0.1905 | 660.5864 | 660586427.7
0.191 | 660.6115 | 660611519.7
0.1915 | 660.6366 | 660636573.4
0.192 | 660.6616 | 660661588.8
0.1925 | 660.6866 | 660686566.1
0.193 | 660.7115 | 660711505.4
0.1935 | 660.7364 | 660736406.9
0.194 | 660.7613 | 660761270.7
0.1945 | 660.7861 | 660786096.8
0.195 | 660.8109 | 660810885.5
0.1955 | 660.8356 | 660835636.9
0.196 | 660.8604 | 660860351.0
0.1965 | 660.885 | 660885028.1
0.197 | 660.9097 | 660909668.2
0.1975 | 660.9343 | 660934271.4
0.198 | 660.9588 | 660958837.9
0.1985 | 660.9834 | 660983367.8
0.199 | 661.0079 | 661007861.3
0.1995 | 661.0323 | 661032318.3
0.2 | 661.0567 | 661056739.2
0.2005 | 661.0811 | 661081123.9
0.201 | 661.1055 | 661105472.6
0.2015 | 661.1298 | 661129785.5
0.202 | 661.1541 | 661154062.5
0.2025 | 661.1783 | 661178304.0
0.203 | 661.2025 | 661202509.9
0.2035 | 661.2267 | 661226680.4
0.204 | 661.2508 | 661250815.6
0.2045 | 661.2749 | 661274915.6
0.205 | 661.299 | 661298980.5
0.2055 | 661.323 | 661323010.5
0.206 | 661.347 | 661347005.6
0.2065 | 661.371 | 661370966.1
0.207 | 661.3949 | 661394891.9
0.2075 | 661.4188 | 661418783.2
0.208 | 661.4426 | 661442640.1
0.2085 | 661.4665 | 661466462.7
0.209 | 661.4903 | 661490251.1
0.2095 | 661.514 | 661514005.5
0.21 | 661.5377 | 661537725.9
0.2105 | 661.5614 | 661561412.5
0.211 | 661.5851 | 661585065.3
0.2115 | 661.6087 | 661608684.5
0.212 | 661.6323 | 661632270.2
0.2125 | 661.6558 | 661655822.4
0.213 | 661.6793 | 661679341.4
0.2135 | 661.7028 | 661702827.1
0.214 | 661.7263 | 661726279.7
0.2145 | 661.7497 | 661749699.3
0.215 | 661.7731 | 661773086.0
0.2155 | 661.7964 | 661796439.9
0.216 | 661.8198 | 661819761.2
0.2165 | 661.843 | 661843049.8
0.217 | 661.8663 | 661866305.9
0.2175 | 661.8895 | 661889529.7
0.218 | 661.9127 | 661912721.2
0.2185 | 661.9359 | 661935880.4
0.219 | 661.959 | 661959007.6
0.2195 | 661.9821 | 661982102.8
0.22 | 662.0052 | 662005166.1
0.2205 | 662.0282 | 662028197.6
0.221 | 662.0512 | 662051197.5
0.2215 | 662.0742 | 662074165.7
0.222 | 662.0971 | 662097102.4
0.2225 | 662.12 | 662120007.7
0.223 | 662.1429 | 662142881.7
0.2235 | 662.1657 | 662165724.5
0.224 | 662.1885 | 662188536.2
0.2245 | 662.2113 | 662211316.8
0.225 | 662.2341 | 662234066.5
0.2255 | 662.2568 | 662256785.4
0.226 | 662.2795 | 662279473.5
0.2265 | 662.3021 | 662302131.0
0.227 | 662.3248 | 662324758.0
0.2275 | 662.3474 | 662347354.4
0.228 | 662.3699 | 662369920.5
0.2285 | 662.3925 | 662392456.3
0.229 | 662.415 | 662414961.9
0.2295 | 662.4374 | 662437437.4
0.23 | 662.4599 | 662459882.9
0.2305 | 662.4823 | 662482298.4
0.231 | 662.5047 | 662504684.1
0.2315 | 662.527 | 662527040.1
0.232 | 662.5494 | 662549366.4
0.2325 | 662.5717 | 662571663.2
0.233 | 662.5939 | 662593930.4
0.2335 | 662.6162 | 662616168.3
0.234 | 662.6384 | 662638376.8
0.2345 | 662.6606 | 662660556.2
0.235 | 662.6827 | 662682706.3
0.2355 | 662.7048 | 662704827.5
0.236 | 662.7269 | 662726919.6
0.2365 | 662.749 | 662748982.9
0.237 | 662.771 | 662771017.4
0.2375 | 662.793 | 662793023.1
0.238 | 662.815 | 662815000.3
0.2385 | 662.8369 | 662836948.8
0.239 | 662.8589 | 662858868.9
0.2395 | 662.8808 | 662880760.6
0.24 | 662.9026 | 662902624.1
0.2405 | 662.9245 | 662924459.3
0.241 | 662.9463 | 662946266.3
0.2415 | 662.968 | 662968045.3
0.242 | 662.9898 | 662989796.3
0.2425 | 663.0115 | 663011519.4
0.243 | 663.0332 | 663033214.7
0.2435 | 663.0549 | 663054882.3
0.244 | 663.0765 | 663076522.2
0.2445 | 663.0981 | 663098134.5
0.245 | 663.1197 | 663119719.3
0.2455 | 663.1413 | 663141276.7
0.246 | 663.1628 | 663162806.7
0.2465 | 663.1843 | 663184309.5
0.247 | 663.2058 | 663205785.0
0.2475 | 663.2272 | 663227233.5
0.248 | 663.2487 | 663248654.9
0.2485 | 663.27 | 663270049.3
0.249 | 663.2914 | 663291416.9
0.2495 | 663.3128 | 663312757.6
0.25 | 663.3341 | 663334071.6
0.2505 | 663.3554 | 663355358.9
0.251 | 663.3766 | 663376619.7
0.2515 | 663.3979 | 663397853.9
0.252 | 663.4191 | 663419061.7
0.2525 | 663.4402 | 663440243.1
0.253 | 663.4614 | 663461398.2
0.2535 | 663.4825 | 663482527.1
0.254 | 663.5036 | 663503629.8
0.2545 | 663.5247 | 663524706.5
0.255 | 663.5458 | 663545757.2
0.2555 | 663.5668 | 663566781.9
0.256 | 663.5878 | 663587780.7
0.2565 | 663.6088 | 663608753.8
0.257 | 663.6297 | 663629701.1
0.2575 | 663.6506 | 663650622.8
0.258 | 663.6715 | 663671518.9
0.2585 | 663.6924 | 663692389.5
0.259 | 663.7132 | 663713234.6
0.2595 | 663.7341 | 663734054.4
0.26 | 663.7548 | 663754848.9
0.2605 | 663.7756 | 663775618.1
0.261 | 663.7964 | 663796362.2
0.2615 | 663.8171 | 663817081.1
0.262 | 663.8378 | 663837775.1
0.2625 | 663.8584 | 663858444.0
0.263 | 663.8791 | 663879088.1
0.2635 | 663.8997 | 663899707.3
0.264 | 663.9203 | 663920301.8
0.2645 | 663.9409 | 663940871.5
0.265 | 663.9614 | 663961416.7
0.2655 | 663.9819 | 663981937.2
0.266 | 664.0024 | 664002433.3
0.2665 | 664.0229 | 664022904.9
0.267 | 664.0434 | 664043352.2
0.2675 | 664.0638 | 664063775.1
0.268 | 664.0842 | 664084173.9
0.2685 | 664.1045 | 664104548.4
0.269 | 664.1249 | 664124898.8
0.2695 | 664.1452 | 664145225.2
0.27 | 664.1655 | 664165527.5
0.2705 | 664.1858 | 664185806.0
0.271 | 664.2061 | 664206060.6
0.2715 | 664.2263 | 664226291.4
0.272 | 664.2465 | 664246498.4
0.2725 | 664.2667 | 664266681.8
0.273 | 664.2868 | 664286841.6
0.2735 | 664.307 | 664306977.8
0.274 | 664.3271 | 664327090.5
0.2745 | 664.3472 | 664347179.8
0.275 | 664.3672 | 664367245.7
0.2755 | 664.3873 | 664387288.4
0.276 | 664.4073 | 664407307.7
0.2765 | 664.4273 | 664427303.9
0.277 | 664.4473 | 664447277.0
0.2775 | 664.4672 | 664467227.0
0.278 | 664.4872 | 664487154.0
0.2785 | 664.5071 | 664507058.0
0.279 | 664.5269 | 664526939.1
0.2795 | 664.5468 | 664546797.4
0.28 | 664.5666 | 664566633.0
0.2805 | 664.5864 | 664586445.8
0.281 | 664.6062 | 664606236.0
0.2815 | 664.626 | 664626003.6
0.282 | 664.6457 | 664645748.6
0.2825 | 664.6655 | 664665471.1
0.283 | 664.6852 | 664685171.2
0.2835 | 664.7048 | 664704849.0
0.284 | 664.7245 | 664724504.4
0.2845 | 664.7441 | 664744137.6
0.285 | 664.7637 | 664763748.6
0.2855 | 664.7833 | 664783337.4
0.286 | 664.8029 | 664802904.1
0.2865 | 664.8224 | 664822448.8
0.287 | 664.842 | 664841971.6
0.2875 | 664.8615 | 664861472.4
0.288 | 664.881 | 664880951.3
0.2885 | 664.9004 | 664900408.4
0.289 | 664.9198 | 664919843.8
0.2895 | 664.9393 | 664939257.4
0.29 | 664.9586 | 664958649.4
0.2905 | 664.978 | 664978019.8
0.291 | 664.9974 | 664997368.7
0.2915 | 665.0167 | 665016696.1
0.292 | 665.036 | 665036002.0
0.2925 | 665.0553 | 665055286.5
0.293 | 665.0745 | 665074549.8
0.2935 | 665.0938 | 665093791.7
0.294 | 665.113 | 665113012.4
0.2945 | 665.1322 | 665132211.9
0.295 | 665.1514 | 665151390.4
0.2955 | 665.1705 | 665170547.7
0.296 | 665.1897 | 665189684.0
0.2965 | 665.2088 | 665208799.4
0.297 | 665.2279 | 665227893.8
0.2975 | 665.247 | 665246967.4
0.298 | 665.266 | 665266020.2
0.2985 | 665.2851 | 665285052.2
0.299 | 665.3041 | 665304063.4
0.2995 | 665.3231 | 665323054.1
0.3 | 665.342 | 665342024.1
0.3005 | 665.361 | 665360973.5
0.301 | 665.3799 | 665379902.4
0.3015 | 665.3988 | 665398810.9
0.302 | 665.4177 | 665417699.0
0.3025 | 665.4366 | 665436566.6
0.303 | 665.4554 | 665455414.0
0.3035 | 665.4742 | 665474241.1
0.304 | 665.493 | 665493048.0
0.3045 | 665.5118 | 665511834.7
0.305 | 665.5306 | 665530601.3
0.3055 | 665.5493 | 665549347.8
0.306 | 665.5681 | 665568074.3
0.3065 | 665.5868 | 665586780.8
0.307 | 665.6055 | 665605467.4
0.3075 | 665.6241 | 665624134.1
0.308 | 665.6428 | 665642780.9
0.3085 | 665.6614 | 665661408.0
0.309 | 665.68 | 665680015.3
0.3095 | 665.6986 | 665698602.9
0.31 | 665.7172 | 665717170.9
0.3105 | 665.7357 | 665735719.3
0.311 | 665.7542 | 665754248.1
0.3115 | 665.7728 | 665772757.4
0.312 | 665.7912 | 665791247.2
0.3125 | 665.8097 | 665809717.6
0.313 | 665.8282 | 665828168.6
0.3135 | 665.8466 | 665846600.4
0.314 | 665.865 | 665865012.8
0.3145 | 665.8834 | 665883406.0
0.315 | 665.9018 | 665901779.9
0.3155 | 665.9201 | 665920134.8
0.316 | 665.9385 | 665938470.5
0.3165 | 665.9568 | 665956787.2
0.317 | 665.9751 | 665975084.8
0.3175 | 665.9934 | 665993363.5
0.318 | 666.0116 | 666011623.3
0.3185 | 666.0299 | 666029864.1
0.319 | 666.0481 | 666048086.2
0.3195 | 666.0663 | 666066289.4
0.32 | 666.0845 | 666084473.9
0.3205 | 666.1026 | 666102639.6
0.321 | 666.1208 | 666120786.7
0.3215 | 666.1389 | 666138915.2
0.322 | 666.157 | 666157025.0
0.3225 | 666.1751 | 666175116.4
0.323 | 666.1932 | 666193189.2
0.3235 | 666.2112 | 666211243.6
0.324 | 666.2293 | 666229279.6
0.3245 | 666.2473 | 666247297.1
0.325 | 666.2653 | 666265296.4
0.3255 | 666.2833 | 666283277.4
0.326 | 666.3012 | 666301240.1
0.3265 | 666.3192 | 666319184.6
0.327 | 666.3371 | 666337111.0
0.3275 | 666.355 | 666355019.2
0.328 | 666.3729 | 666372909.3
0.3285 | 666.3908 | 666390781.4
0.329 | 666.4086 | 666408635.5
0.3295 | 666.4265 | 666426471.6
0.33 | 666.4443 | 666444289.8
0.3305 | 666.4621 | 666462090.2
0.331 | 666.4799 | 666479872.6
0.3315 | 666.4976 | 666497637.3
0.332 | 666.5154 | 666515384.2
0.3325 | 666.5331 | 666533113.4
0.333 | 666.5508 | 666550825.0
0.3335 | 666.5685 | 666568518.8
0.334 | 666.5862 | 666586195.1
0.3345 | 666.6039 | 666603853.8
0.335 | 666.6215 | 666621495.0
0.3355 | 666.6391 | 666639118.6
0.336 | 666.6567 | 666656724.9
0.3365 | 666.6743 | 666674313.7
0.337 | 666.6919 | 666691885.1
0.3375 | 666.7094 | 666709439.2
0.338 | 666.727 | 666726976.1
0.3385 | 666.7445 | 666744495.6
0.339 | 666.762 | 666761998.0
0.3395 | 666.7795 | 666779483.1
0.34 | 666.797 | 666796951.1
0.3405 | 666.8144 | 666814402.0
0.341 | 666.8318 | 666831835.9
0.3415 | 666.8493 | 666849252.7
0.342 | 666.8667 | 666866652.5
0.3425 | 666.884 | 666884035.3
0.343 | 666.9014 | 666901401.2
0.3435 | 666.9188 | 666918750.3
0.344 | 666.9361 | 666936082.5
0.3445 | 666.9534 | 666953397.8
0.345 | 666.9707 | 666970696.4
0.3455 | 666.988 | 666987978.3
0.346 | 667.0052 | 667005243.5
0.3465 | 667.0225 | 667022491.9
0.347 | 667.0397 | 667039723.8
0.3475 | 667.0569 | 667056939.1
0.348 | 667.0741 | 667074137.8
0.3485 | 667.0913 | 667091319.9
0.349 | 667.1085 | 667108485.6
0.3495 | 667.1256 | 667125634.9
0.35 | 667.1428 | 667142767.7
0.3505 | 667.1599 | 667159884.1
0.351 | 667.177 | 667176984.2
0.3515 | 667.1941 | 667194067.9
0.352 | 667.2111 | 667211135.4
0.3525 | 667.2282 | 667228186.7
0.353 | 667.2452 | 667245221.7
0.3535 | 667.2622 | 667262240.6
0.354 | 667.2792 | 667279243.3
0.3545 | 667.2962 | 667296229.9
0.355 | 667.3132 | 667313200.4
0.3555 | 667.3302 | 667330154.9
0.356 | 667.3471 | 667347093.4
0.3565 | 667.364 | 667364015.9
0.357 | 667.3809 | 667380922.5
0.3575 | 667.3978 | 667397813.1
0.358 | 667.4147 | 667414687.9
0.3585 | 667.4315 | 667431546.9
0.359 | 667.4484 | 667448390.0
0.3595 | 667.4652 | 667465217.4
0.36 | 667.482 | 667482029.0
0.3605 | 667.4988 | 667498825.0
0.361 | 667.5156 | 667515605.2
0.3615 | 667.5324 | 667532369.9
0.362 | 667.5491 | 667549118.9
0.3625 | 667.5659 | 667565852.3
0.363 | 667.5826 | 667582570.2
0.3635 | 667.5993 | 667599272.6
0.364 | 667.616 | 667615959.4
0.3645 | 667.6326 | 667632630.9
0.365 | 667.6493 | 667649286.9
0.3655 | 667.6659 | 667665927.6
0.366 | 667.6826 | 667682552.9
0.3665 | 667.6992 | 667699162.8
0.367 | 667.7158 | 667715757.5
0.3675 | 667.7323 | 667732336.9
0.368 | 667.7489 | 667748901.1
0.3685 | 667.7655 | 667765450.1
0.369 | 667.782 | 667781984.0
0.3695 | 667.7985 | 667798502.7
0.37 | 667.815 | 667815006.3
0.3705 | 667.8315 | 667831494.8
0.371 | 667.848 | 667847968.3
0.3715 | 667.8644 | 667864426.8
0.372 | 667.8809 | 667880870.3
0.3725 | 667.8973 | 667897298.8
0.373 | 667.9137 | 667913712.4
0.3735 | 667.9301 | 667930111.2
0.374 | 667.9465 | 667946495.0
0.3745 | 667.9629 | 667962864.1
0.375 | 667.9792 | 667979218.3
0.3755 | 667.9956 | 667995557.8
0.376 | 668.0119 | 668011882.6
0.3765 | 668.0282 | 668028192.6
0.377 | 668.0445 | 668044487.9
0.3775 | 668.0608 | 668060768.6
0.378 | 668.077 | 668077034.7
0.3785 | 668.0933 | 668093286.2
0.379 | 668.1095 | 668109523.1
0.3795 | 668.1257 | 668125745.5
0.38 | 668.142 | 668141953.4
0.3805 | 668.1581 | 668158146.8
0.381 | 668.1743 | 668174325.7
0.3815 | 668.1905 | 668190490.3
0.382 | 668.2066 | 668206640.4
0.3825 | 668.2228 | 668222776.2
0.383 | 668.2389 | 668238897.6
0.3835 | 668.255 | 668255004.8
0.384 | 668.2711 | 668271097.7
0.3845 | 668.2872 | 668287176.3
0.385 | 668.3032 | 668303240.7
0.3855 | 668.3193 | 668319290.9
0.386 | 668.3353 | 668335326.9
0.3865 | 668.3513 | 668351348.9
0.387 | 668.3674 | 668367356.7
0.3875 | 668.3834 | 668383350.4
0.388 | 668.3993 | 668399330.0
0.3885 | 668.4153 | 668415295.7
0.389 | 668.4312 | 668431247.3
0.3895 | 668.4472 | 668447185.0
0.39 | 668.4631 | 668463108.7
0.3905 | 668.479 | 668479018.5
0.391 | 668.4949 | 668494914.5
0.3915 | 668.5108 | 668510796.5
0.392 | 668.5267 | 668526664.8
0.3925 | 668.5425 | 668542519.2
0.393 | 668.5584 | 668558359.8
0.3935 | 668.5742 | 668574186.7
0.394 | 668.59 | 668589999.9
0.3945 | 668.6058 | 668605799.3
0.395 | 668.6216 | 668621585.1
0.3955 | 668.6374 | 668637357.2
0.396 | 668.6531 | 668653115.7
0.3965 | 668.6689 | 668668860.6
0.397 | 668.6846 | 668684592.0
0.3975 | 668.7003 | 668700309.8
0.398 | 668.716 | 668716014.0
0.3985 | 668.7317 | 668731704.8
0.399 | 668.7474 | 668747382.1
0.3995 | 668.763 | 668763046.0
0.4 | 668.7787 | 668778696.5
0.4005 | 668.7943 | 668794333.6
0.401 | 668.81 | 668809957.3
0.4015 | 668.8256 | 668825567.6
0.402 | 668.8412 | 668841164.7
0.4025 | 668.8567 | 668856748.5
0.403 | 668.8723 | 668872319.0
0.4035 | 668.8879 | 668887876.3
0.404 | 668.9034 | 668903420.3
0.4045 | 668.919 | 668918951.2
0.405 | 668.9345 | 668934468.9
0.4055 | 668.95 | 668949973.5
0.406 | 668.9655 | 668965464.9
0.4065 | 668.9809 | 668980943.3
0.407 | 668.9964 | 668996408.6
0.4075 | 669.0119 | 669011860.9
0.408 | 669.0273 | 669027300.2
0.4085 | 669.0427 | 669042726.4
0.409 | 669.0581 | 669058139.7
0.4095 | 669.0735 | 669073540.1
0.41 | 669.0889 | 669088927.5
0.4105 | 669.1043 | 669104302.1
0.411 | 669.1197 | 669119663.8
0.4115 | 669.135 | 669135012.6
0.412 | 669.1503 | 669150348.7
0.4125 | 669.1657 | 669165671.9
0.413 | 669.181 | 669180982.3
0.4135 | 669.1963 | 669196280.0
0.414 | 669.2116 | 669211565.0
0.4145 | 669.2268 | 669226837.3
0.415 | 669.2421 | 669242096.9
0.4155 | 669.2573 | 669257343.8
0.416 | 669.2726 | 669272578.1
0.4165 | 669.2878 | 669287799.8
0.417 | 669.303 | 669303009.0
0.4175 | 669.3182 | 669318205.5
0.418 | 669.3334 | 669333389.5
0.4185 | 669.3486 | 669348561.1
0.419 | 669.3637 | 669363720.1
0.4195 | 669.3789 | 669378866.6
0.42 | 669.394 | 669394000.7
0.4205 | 669.4091 | 669409122.4
0.421 | 669.4242 | 669424231.6
0.4215 | 669.4393 | 669439328.5
0.422 | 669.4544 | 669454413.1
0.4225 | 669.4695 | 669469485.3
0.423 | 669.4845 | 669484545.2
0.4235 | 669.4996 | 669499592.8
0.424 | 669.5146 | 669514628.1
0.4245 | 669.5297 | 669529651.2
0.425 | 669.5447 | 669544662.1
0.4255 | 669.5597 | 669559660.8
0.426 | 669.5746 | 669574647.3
0.4265 | 669.5896 | 669589621.6
0.427 | 669.6046 | 669604583.8
0.4275 | 669.6195 | 669619533.9
0.428 | 669.6345 | 669634471.9
0.4285 | 669.6494 | 669649397.9
0.429 | 669.6643 | 669664311.8
0.4295 | 669.6792 | 669679213.6
0.43 | 669.6941 | 669694103.5
0.4305 | 669.709 | 669708981.4
0.431 | 669.7238 | 669723847.3
0.4315 | 669.7387 | 669738701.3
0.432 | 669.7535 | 669753543.4
0.4325 | 669.7684 | 669768373.6
0.433 | 669.7832 | 669783191.9
0.4335 | 669.798 | 669797998.3
0.434 | 669.8128 | 669812793.0
0.4345 | 669.8276 | 669827575.8
0.435 | 669.8423 | 669842346.8
0.4355 | 669.8571 | 669857106.0
0.436 | 669.8719 | 669871853.5
0.4365 | 669.8866 | 669886589.3
0.437 | 669.9013 | 669901313.4
0.4375 | 669.916 | 669916025.8
0.438 | 669.9307 | 669930726.5
0.4385 | 669.9454 | 669945415.6
0.439 | 669.9601 | 669960093.0
0.4395 | 669.9748 | 669974758.9
0.44 | 669.9894 | 669989413.1
0.4405 | 670.0041 | 670004055.9
0.441 | 670.0187 | 670018687.0
0.4415 | 670.0333 | 670033306.7
0.442 | 670.0479 | 670047914.8
0.4425 | 670.0625 | 670062511.5
0.443 | 670.0771 | 670077096.7
0.4435 | 670.0917 | 670091670.4
0.444 | 670.1062 | 670106232.8
0.4445 | 670.1208 | 670120783.7
0.445 | 670.1353 | 670135323.2
0.4455 | 670.1499 | 670149851.4
0.446 | 670.1644 | 670164368.3
0.4465 | 670.1789 | 670178873.8
0.447 | 670.1934 | 670193368.1
0.4475 | 670.2079 | 670207851.0
0.448 | 670.2223 | 670222322.7
0.4485 | 670.2368 | 670236783.1
0.449 | 670.2512 | 670251232.3
0.4495 | 670.2657 | 670265670.4
0.45 | 670.2801 | 670280097.2
0.4505 | 670.2945 | 670294512.8
0.451 | 670.3089 | 670308917.4
0.4515 | 670.3233 | 670323310.8
0.452 | 670.3377 | 670337693.0
0.4525 | 670.3521 | 670352064.2
0.453 | 670.3664 | 670366424.3
0.4535 | 670.3808 | 670380773.4
0.454 | 670.3951 | 670395111.5
0.4545 | 670.4094 | 670409438.5
0.455 | 670.4238 | 670423754.5
0.4555 | 670.4381 | 670438059.6
0.456 | 670.4524 | 670452353.7
0.4565 | 670.4666 | 670466636.8
0.457 | 670.4809 | 670480909.1
0.4575 | 670.4952 | 670495170.4
0.458 | 670.5094 | 670509420.9
0.4585 | 670.5237 | 670523660.5
0.459 | 670.5379 | 670537889.2
0.4595 | 670.5521 | 670552107.2
0.46 | 670.5663 | 670566314.3
0.4605 | 670.5805 | 670580510.6
0.461 | 670.5947 | 670594696.2
0.4615 | 670.6089 | 670608871.0
0.462 | 670.623 | 670623035.0
0.4625 | 670.6372 | 670637188.4
0.463 | 670.6513 | 670651331.0
0.4635 | 670.6655 | 670665463.0
0.464 | 670.6796 | 670679584.3
0.4645 | 670.6937 | 670693695.0
0.465 | 670.7078 | 670707795.0
0.4655 | 670.7219 | 670721884.5
0.466 | 670.736 | 670735963.3
0.4665 | 670.75 | 670750031.5
0.467 | 670.7641 | 670764089.3
0.4675 | 670.7781 | 670778136.4
0.468 | 670.7922 | 670792173.1
0.4685 | 670.8062 | 670806199.2
0.469 | 670.8202 | 670820214.9
0.4695 | 670.8342 | 670834220.1
0.47 | 670.8482 | 670848214.8
0.4705 | 670.8622 | 670862199.1
0.471 | 670.8762 | 670876173.0
0.4715 | 670.8901 | 670890136.5
0.472 | 670.9041 | 670904089.6
0.4725 | 670.918 | 670918032.3
0.473 | 670.932 | 670931964.7
0.4735 | 670.9459 | 670945886.8
0.474 | 670.9598 | 670959798.6
0.4745 | 670.9737 | 670973700.0
0.475 | 670.9876 | 670987591.2
0.4755 | 671.0015 | 671001472.1
0.476 | 671.0153 | 671015342.8
0.4765 | 671.0292 | 671029203.2
0.477 | 671.0431 | 671043053.5
0.4775 | 671.0569 | 671056893.5
0.478 | 671.0707 | 671070723.4
0.4785 | 671.0845 | 671084543.1
0.479 | 671.0984 | 671098352.6
0.4795 | 671.1122 | 671112152.1
0.48 | 671.1259 | 671125941.4
0.4805 | 671.1397 | 671139720.6
0.481 | 671.1535 | 671153489.7
0.4815 | 671.1672 | 671167248.8
0.482 | 671.181 | 671180997.9
0.4825 | 671.1947 | 671194736.9
0.483 | 671.2085 | 671208465.9
0.4835 | 671.2222 | 671222184.9
0.484 | 671.2359 | 671235893.9
0.4845 | 671.2496 | 671249592.9
0.485 | 671.2633 | 671263282.0
0.4855 | 671.277 | 671276961.2
0.486 | 671.2906 | 671290630.5
0.4865 | 671.3043 | 671304289.8
0.487 | 671.3179 | 671317939.3
0.4875 | 671.3316 | 671331578.9
0.488 | 671.3452 | 671345208.7
0.4885 | 671.3588 | 671358828.6
0.489 | 671.3724 | 671372438.7
0.4895 | 671.386 | 671386039.0
0.49 | 671.3996 | 671399629.5
0.4905 | 671.4132 | 671413210.2
0.491 | 671.4268 | 671426781.2
0.4915 | 671.4403 | 671440342.4
0.492 | 671.4539 | 671453893.9
0.4925 | 671.4674 | 671467435.7
0.493 | 671.481 | 671480967.8
0.4935 | 671.4945 | 671494490.3
0.494 | 671.508 | 671508003.0
0.4945 | 671.5215 | 671521506.1
0.495 | 671.535 | 671534999.6
0.4955 | 671.5485 | 671548483.5
0.496 | 671.562 | 671561957.7
0.4965 | 671.5754 | 671575422.4
0.497 | 671.5889 | 671588877.5
0.4975 | 671.6023 | 671602323.0
0.498 | 671.6158 | 671615759.0
0.4985 | 671.6292 | 671629185.5
0.499 | 671.6426 | 671642602.4
0.4995 | 671.656 | 671656009.9
0.5 | 671.6694 | 671669407.9
0.501 | 671.6962 | 671696175.5
0.502 | 671.7229 | 671722905.3
0.503 | 671.7496 | 671749597.5
0.504 | 671.7763 | 671776252.2
0.505 | 671.8029 | 671802869.5
0.506 | 671.8294 | 671829449.5
0.507 | 671.856 | 671855992.3
0.508 | 671.8825 | 671882498.1
0.509 | 671.909 | 671908967.0
0.51 | 671.9354 | 671935399.1
0.511 | 671.9618 | 671961794.4
0.512 | 671.9882 | 671988153.2
0.513 | 672.0145 | 672014475.5
0.514 | 672.0408 | 672040761.4
0.515 | 672.067 | 672067011.1
0.516 | 672.0932 | 672093224.7
0.517 | 672.1194 | 672119402.2
0.518 | 672.1455 | 672145543.8
0.519 | 672.1716 | 672171649.6
0.52 | 672.1977 | 672197719.7
0.521 | 672.2238 | 672223754.2
0.522 | 672.2498 | 672249753.2
0.523 | 672.2757 | 672275716.9
0.524 | 672.3016 | 672301645.3
0.525 | 672.3275 | 672327538.5
0.526 | 672.3534 | 672353396.7
0.527 | 672.3792 | 672379219.9
0.528 | 672.405 | 672405008.3
0.529 | 672.4308 | 672430761.9
0.53 | 672.4565 | 672456480.9
0.531 | 672.4822 | 672482165.4
0.532 | 672.5078 | 672507815.5
0.533 | 672.5334 | 672533431.2
0.534 | 672.559 | 672559012.7
0.535 | 672.5846 | 672584560.1
0.536 | 672.6101 | 672610073.5
0.537 | 672.6356 | 672635552.9
0.538 | 672.661 | 672660998.6
0.539 | 672.6864 | 672686410.5
0.54 | 672.7118 | 672711788.8
0.541 | 672.7371 | 672737133.6
0.542 | 672.7624 | 672762444.9
0.543 | 672.7877 | 672787723.0
0.544 | 672.813 | 672812967.8
0.545 | 672.8382 | 672838179.5
0.546 | 672.8634 | 672863358.2
0.547 | 672.8885 | 672888503.9
0.548 | 672.9136 | 672913616.8
0.549 | 672.9387 | 672938696.9
0.55 | 672.9637 | 672963744.4
0.551 | 672.9888 | 672988759.4
0.552 | 673.0137 | 673013741.9
0.553 | 673.0387 | 673038692.0
0.554 | 673.0636 | 673063609.9
0.555 | 673.0885 | 673088495.6
0.556 | 673.1133 | 673113349.2
0.557 | 673.1382 | 673138170.8
0.558 | 673.163 | 673162960.5
0.559 | 673.1877 | 673187718.4
0.56 | 673.2124 | 673212444.6
0.561 | 673.2371 | 673237139.2
0.562 | 673.2618 | 673261802.2
0.563 | 673.2864 | 673286433.8
0.564 | 673.311 | 673311034.0
0.565 | 673.3356 | 673335602.9
0.566 | 673.3601 | 673360140.7
0.567 | 673.3846 | 673384647.4
0.568 | 673.4091 | 673409123.0
0.569 | 673.4336 | 673433567.8
0.57 | 673.458 | 673457981.7
0.571 | 673.4824 | 673482364.9
0.572 | 673.5067 | 673506717.4
0.573 | 673.531 | 673531039.3
0.574 | 673.5553 | 673555330.8
0.575 | 673.5796 | 673579591.8
0.576 | 673.6038 | 673603822.6
0.577 | 673.628 | 673628023.1
0.578 | 673.6522 | 673652193.5
0.579 | 673.6763 | 673676333.7
0.58 | 673.7004 | 673700444.1
0.581 | 673.7245 | 673724524.5
0.582 | 673.7486 | 673748575.1
0.583 | 673.7726 | 673772596.0
0.584 | 673.7966 | 673796587.2
0.585 | 673.8205 | 673820548.8
0.586 | 673.8445 | 673844481.0
0.587 | 673.8684 | 673868383.8
0.588 | 673.8923 | 673892257.2
0.589 | 673.9161 | 673916101.4
0.59 | 673.9399 | 673939916.4
0.591 | 673.9637 | 673963702.3
0.592 | 673.9875 | 673987459.2
0.593 | 674.0112 | 674011187.2
0.594 | 674.0349 | 674034886.4
0.595 | 674.0586 | 674058556.7
0.596 | 674.0822 | 674082198.4
0.597 | 674.1058 | 674105811.5
0.598 | 674.1294 | 674129396.0
0.599 | 674.153 | 674152952.0
0.6 | 674.1765 | 674176479.7
0.601 | 674.2 | 674199979.1
0.602 | 674.2235 | 674223450.2
0.603 | 674.2469 | 674246893.2
0.604 | 674.2703 | 674270308.0
0.605 | 674.2937 | 674293694.9
0.606 | 674.3171 | 674317053.9
0.607 | 674.3404 | 674340384.9
0.608 | 674.3637 | 674363688.2
0.609 | 674.387 | 674386963.8
0.61 | 674.4102 | 674410211.8
0.611 | 674.4334 | 674433432.1
0.612 | 674.4566 | 674456625.0
0.613 | 674.4798 | 674479790.5
0.614 | 674.5029 | 674502928.6
0.615 | 674.526 | 674526039.5
0.616 | 674.5491 | 674549123.1
0.617 | 674.5722 | 674572179.6
0.618 | 674.5952 | 674595209.1
0.619 | 674.6182 | 674618211.5
0.62 | 674.6412 | 674641187.0
0.621 | 674.6641 | 674664135.7
0.622 | 674.6871 | 674687057.6
0.623 | 674.71 | 674709952.8
0.624 | 674.7328 | 674732821.4
0.625 | 674.7557 | 674755663.4
0.626 | 674.7785 | 674778478.8
0.627 | 674.8013 | 674801267.9
0.628 | 674.824 | 674824030.6
0.629 | 674.8468 | 674846767.0
0.63 | 674.8695 | 674869477.1
0.631 | 674.8922 | 674892161.1
0.632 | 674.9148 | 674914819.0
0.633 | 674.9375 | 674937450.8
0.634 | 674.9601 | 674960056.7
0.635 | 674.9826 | 674982636.7
0.636 | 675.0052 | 675005190.9
0.637 | 675.0277 | 675027719.3
0.638 | 675.0502 | 675050222.0
0.639 | 675.0727 | 675072699.1
0.64 | 675.0952 | 675095150.6
0.641 | 675.1176 | 675117576.6
0.642 | 675.14 | 675139977.2
0.643 | 675.1624 | 675162352.4
0.644 | 675.1847 | 675184702.3
0.645 | 675.207 | 675207026.9
0.646 | 675.2293 | 675229326.4
0.647 | 675.2516 | 675251600.7
0.648 | 675.2738 | 675273850.0
0.649 | 675.2961 | 675296074.3
0.65 | 675.3183 | 675318273.6
0.651 | 675.3404 | 675340448.1
0.652 | 675.3626 | 675362597.8
0.653 | 675.3847 | 675384722.7
0.654 | 675.4068 | 675406823.0
0.655 | 675.4289 | 675428898.6
0.656 | 675.4509 | 675450949.7
0.657 | 675.473 | 675472976.2
0.658 | 675.495 | 675494978.3
0.659 | 675.517 | 675516956.1
0.66 | 675.5389 | 675538909.5
0.661 | 675.5608 | 675560838.7
0.662 | 675.5827 | 675582743.7
0.663 | 675.6046 | 675604624.5
0.664 | 675.6265 | 675626481.3
0.665 | 675.6483 | 675648314.0
0.666 | 675.6701 | 675670122.8
0.667 | 675.6919 | 675691907.6
0.668 | 675.7137 | 675713668.7
0.669 | 675.7354 | 675735405.9
0.67 | 675.7571 | 675757119.4
0.671 | 675.7788 | 675778809.2
0.672 | 675.8005 | 675800475.4
0.673 | 675.8221 | 675822118.1
0.674 | 675.8437 | 675843737.3
0.675 | 675.8653 | 675865333.0
0.676 | 675.8869 | 675886905.3
0.677 | 675.9085 | 675908454.3
0.678 | 675.93 | 675929980.1
0.679 | 675.9515 | 675951482.6
0.68 | 675.973 | 675972962.0
0.681 | 675.9944 | 675994418.2
0.682 | 676.0159 | 676015851.4
0.683 | 676.0373 | 676037261.6
0.684 | 676.0586 | 676058648.9
0.685 | 676.08 | 676080013.3
0.686 | 676.1014 | 676101354.8
0.687 | 676.1227 | 676122673.6
0.688 | 676.144 | 676143969.6
0.689 | 676.1652 | 676165243.0
0.69 | 676.1865 | 676186493.8
0.691 | 676.2077 | 676207722.0
0.692 | 676.2289 | 676228927.7
0.693 | 676.2501 | 676250110.9
0.694 | 676.2713 | 676271271.8
0.695 | 676.2924 | 676292410.3
0.696 | 676.3135 | 676313526.5
0.697 | 676.3346 | 676334620.4
0.698 | 676.3557 | 676355692.2
0.699 | 676.3767 | 676376741.8
0.7 | 676.3978 | 676397769.4
0.701 | 676.4188 | 676418774.9
0.702 | 676.4398 | 676439758.4
0.703 | 676.4607 | 676460720.0
0.704 | 676.4817 | 676481659.7
0.705 | 676.5026 | 676502577.5
0.706 | 676.5235 | 676523473.6
0.707 | 676.5443 | 676544348.0
0.708 | 676.5652 | 676565200.7
0.709 | 676.586 | 676586031.7
0.71 | 676.6068 | 676606841.2
0.711 | 676.6276 | 676627629.2
0.712 | 676.6484 | 676648395.6
0.713 | 676.6691 | 676669140.7
0.714 | 676.6899 | 676689864.3
0.715 | 676.7106 | 676710566.7
0.716 | 676.7312 | 676731247.7
0.717 | 676.7519 | 676751907.5
0.718 | 676.7725 | 676772546.1
0.719 | 676.7932 | 676793163.6
0.72 | 676.8138 | 676813760.0
0.721 | 676.8343 | 676834335.4
0.722 | 676.8549 | 676854889.7
0.723 | 676.8754 | 676875423.2
0.724 | 676.8959 | 676895935.7
0.725 | 676.9164 | 676916427.3
0.726 | 676.9369 | 676936898.2
0.727 | 676.9573 | 676957348.3
0.728 | 676.9778 | 676977777.7
0.729 | 676.9982 | 676998186.5
0.73 | 677.0186 | 677018574.6
0.731 | 677.0389 | 677038942.2
0.732 | 677.0593 | 677059289.2
0.733 | 677.0796 | 677079615.8
0.734 | 677.0999 | 677099921.9
0.735 | 677.1202 | 677120207.6
0.736 | 677.1405 | 677140473.0
0.737 | 677.1607 | 677160718.1
0.738 | 677.1809 | 677180943.0
0.739 | 677.2011 | 677201147.7
0.74 | 677.2213 | 677221332.2
0.741 | 677.2415 | 677241496.5
0.742 | 677.2616 | 677261640.9
0.743 | 677.2818 | 677281765.2
0.744 | 677.3019 | 677301869.5
0.745 | 677.322 | 677321953.8
0.746 | 677.342 | 677342018.3
0.747 | 677.3621 | 677362063.0
0.748 | 677.3821 | 677382087.8
0.749 | 677.4021 | 677402092.9
0.75 | 677.4221 | 677422078.2
0.751 | 677.442 | 677442043.9
0.752 | 677.462 | 677461990.0
0.753 | 677.4819 | 677481916.4
0.754 | 677.5018 | 677501823.4
0.755 | 677.5217 | 677521710.8
0.756 | 677.5416 | 677541578.7
0.757 | 677.5614 | 677561427.3
0.758 | 677.5813 | 677581256.4
0.759 | 677.6011 | 677601066.3
0.76 | 677.6209 | 677620856.8
0.761 | 677.6406 | 677640628.1
0.762 | 677.6604 | 677660380.2
0.763 | 677.6801 | 677680113.1
0.764 | 677.6998 | 677699826.9
0.765 | 677.7195 | 677719521.7
0.766 | 677.7392 | 677739197.3
0.767 | 677.7589 | 677758854.0
0.768 | 677.7785 | 677778491.7
0.769 | 677.7981 | 677798110.5
0.77 | 677.8177 | 677817710.4
0.771 | 677.8373 | 677837291.5
0.772 | 677.8569 | 677856853.8
0.773 | 677.8764 | 677876397.3
0.774 | 677.8959 | 677895922.2
0.775 | 677.9154 | 677915428.3
0.776 | 677.9349 | 677934915.8
0.777 | 677.9544 | 677954384.7
0.778 | 677.9738 | 677973835.0
0.779 | 677.9933 | 677993266.9
0.78 | 678.0127 | 678012680.2
0.781 | 678.0321 | 678032075.1
0.782 | 678.0515 | 678051451.6
0.783 | 678.0708 | 678070809.8
0.784 | 678.0901 | 678090149.6
0.785 | 678.1095 | 678109471.1
0.786 | 678.1288 | 678128774.4
0.787 | 678.1481 | 678148059.5
0.788 | 678.1673 | 678167326.4
0.789 | 678.1866 | 678186575.2
0.79 | 678.2058 | 678205805.9
0.791 | 678.225 | 678225018.6
0.792 | 678.2442 | 678244213.2
0.793 | 678.2634 | 678263389.8
0.794 | 678.2825 | 678282548.5
0.795 | 678.3017 | 678301689.3
0.796 | 678.3208 | 678320812.2
0.797 | 678.3399 | 678339917.3
0.798 | 678.359 | 678359004.6
0.799 | 678.3781 | 678378074.2
0.8 | 678.3971 | 678397126.0
0.801 | 678.4162 | 678416160.2
0.802 | 678.4352 | 678435176.7
0.803 | 678.4542 | 678454175.6
0.804 | 678.4732 | 678473156.9
0.805 | 678.4921 | 678492120.7
0.806 | 678.5111 | 678511066.9
0.807 | 678.53 | 678529995.8
0.808 | 678.5489 | 678548907.1
0.809 | 678.5678 | 678567801.1
0.81 | 678.5867 | 678586677.8
0.811 | 678.6055 | 678605537.1
0.812 | 678.6244 | 678624379.1
0.813 | 678.6432 | 678643203.9
0.814 | 678.662 | 678662011.4
0.815 | 678.6808 | 678680801.8
0.816 | 678.6996 | 678699575.1
0.817 | 678.7183 | 678718331.2
0.818 | 678.7371 | 678737070.2
0.819 | 678.7558 | 678755792.2
0.82 | 678.7745 | 678774497.2
0.821 | 678.7932 | 678793185.3
0.822 | 678.8119 | 678811856.3
0.823 | 678.8305 | 678830510.5
0.824 | 678.8491 | 678849147.8
0.825 | 678.8678 | 678867768.3
0.826 | 678.8864 | 678886372.0
0.827 | 678.905 | 678904958.9
0.828 | 678.9235 | 678923529.1
0.829 | 678.9421 | 678942082.5
0.83 | 678.9606 | 678960619.4
0.831 | 678.9791 | 678979139.5
0.832 | 678.9976 | 678997643.1
0.833 | 679.0161 | 679016130.1
0.834 | 679.0346 | 679034600.6
0.835 | 679.0531 | 679053054.5
0.836 | 679.0715 | 679071492.0
0.837 | 679.0899 | 679089913.1
0.838 | 679.1083 | 679108317.7
0.839 | 679.1267 | 679126706.0
0.84 | 679.1451 | 679145078.0
0.841 | 679.1634 | 679163433.6
0.842 | 679.1818 | 679181773.0
0.843 | 679.2001 | 679200096.1
0.844 | 679.2184 | 679218403.1
0.845 | 679.2367 | 679236693.8
0.846 | 679.255 | 679254968.4
0.847 | 679.2732 | 679273226.9
0.848 | 679.2915 | 679291469.3
0.849 | 679.3097 | 679309695.6
0.85 | 679.3279 | 679327906.0
0.851 | 679.3461 | 679346100.3
0.852 | 679.3643 | 679364278.7
0.853 | 679.3824 | 679382441.2
0.854 | 679.4006 | 679400587.7
0.855 | 679.4187 | 679418718.4
0.856 | 679.4368 | 679436833.3
0.857 | 679.4549 | 679454932.4
0.858 | 679.473 | 679473015.7
0.859 | 679.4911 | 679491083.2
0.86 | 679.5091 | 679509135.1
0.861 | 679.5272 | 679527171.3
0.862 | 679.5452 | 679545191.8
0.863 | 679.5632 | 679563196.7
0.864 | 679.5812 | 679581186.0
0.865 | 679.5992 | 679599159.8
0.866 | 679.6171 | 679617118.0
0.867 | 679.6351 | 679635060.8
0.868 | 679.653 | 679652988.0
0.869 | 679.6709 | 679670899.8
0.87 | 679.6888 | 679688796.3
0.871 | 679.7067 | 679706677.3
0.872 | 679.7245 | 679724543.0
0.873 | 679.7424 | 679742393.4
0.874 | 679.7602 | 679760228.4
0.875 | 679.778 | 679778048.3
0.876 | 679.7959 | 679795852.8
0.877 | 679.8136 | 679813642.2
0.878 | 679.8314 | 679831416.4
0.879 | 679.8492 | 679849175.5
0.88 | 679.8669 | 679866919.4
0.881 | 679.8846 | 679884648.3
0.882 | 679.9024 | 679902362.1
0.883 | 679.9201 | 679920060.8
0.884 | 679.9377 | 679937744.6
0.885 | 679.9554 | 679955413.4
0.886 | 679.9731 | 679973067.2
0.887 | 679.9907 | 679990706.1
0.888 | 680.0083 | 680008330.2
0.889 | 680.0259 | 680025939.3
0.89 | 680.0435 | 680043533.7
0.891 | 680.0611 | 680061113.2
0.892 | 680.0787 | 680078677.9
0.893 | 680.0962 | 680096227.9
0.894 | 680.1138 | 680113763.2
0.895 | 680.1313 | 680131283.8
0.896 | 680.1488 | 680148789.7
0.897 | 680.1663 | 680166281.0
0.898 | 680.1838 | 680183757.6
0.899 | 680.2012 | 680201219.7
0.9 | 680.2187 | 680218667.2
0.901 | 680.2361 | 680236100.2
0.902 | 680.2535 | 680253518.7
0.903 | 680.2709 | 680270922.7
0.904 | 680.2883 | 680288312.2
0.905 | 680.3057 | 680305687.3
0.906 | 680.323 | 680323048.1
0.907 | 680.3404 | 680340394.4
0.908 | 680.3577 | 680357726.4
0.909 | 680.375 | 680375044.1
0.91 | 680.3923 | 680392347.5
0.911 | 680.4096 | 680409636.6
0.912 | 680.4269 | 680426911.5
0.913 | 680.4442 | 680444172.2
0.914 | 680.4614 | 680461418.7
0.915 | 680.4787 | 680478651.0
0.916 | 680.4959 | 680495869.2
0.917 | 680.5131 | 680513073.3
0.918 | 680.5303 | 680530263.3
0.919 | 680.5474 | 680547439.2
0.92 | 680.5646 | 680564601.2
0.921 | 680.5817 | 680581749.1
0.922 | 680.5989 | 680598883.0
0.923 | 680.616 | 680616002.9
0.924 | 680.6331 | 680633109.0
0.925 | 680.6502 | 680650201.1
0.926 | 680.6673 | 680667279.4
0.927 | 680.6843 | 680684343.8
0.928 | 680.7014 | 680701394.3
0.929 | 680.7184 | 680718431.1
0.93 | 680.7355 | 680735454.1
0.931 | 680.7525 | 680752463.3
0.932 | 680.7695 | 680769458.8
0.933 | 680.7864 | 680786440.6
0.934 | 680.8034 | 680803408.7
0.935 | 680.8204 | 680820363.1
0.936 | 680.8373 | 680837304.0
0.937 | 680.8542 | 680854231.2
0.938 | 680.8711 | 680871144.8
0.939 | 680.888 | 680888044.9
0.94 | 680.9049 | 680904931.4
0.941 | 680.9218 | 680921804.5
0.942 | 680.9387 | 680938664.0
0.943 | 680.9555 | 680955510.1
0.944 | 680.9723 | 680972342.7
0.945 | 680.9892 | 680989161.9
0.946 | 681.006 | 681005967.8
0.947 | 681.0228 | 681022760.2
0.948 | 681.0395 | 681039539.4
0.949 | 681.0563 | 681056305.2
0.95 | 681.0731 | 681073057.7
0.951 | 681.0898 | 681089796.9
0.952 | 681.1065 | 681106522.9
0.953 | 681.1232 | 681123235.7
0.954 | 681.1399 | 681139935.2
0.955 | 681.1566 | 681156621.6
0.956 | 681.1733 | 681173294.9
0.957 | 681.19 | 681189955.0
0.958 | 681.2066 | 681206601.9
0.959 | 681.2232 | 681223235.8
0.96 | 681.2399 | 681239856.7
0.961 | 681.2565 | 681256464.5
0.962 | 681.2731 | 681273059.2
0.963 | 681.2896 | 681289641.0
0.964 | 681.3062 | 681306209.8
0.965 | 681.3228 | 681322765.7
0.966 | 681.3393 | 681339308.6
0.967 | 681.3558 | 681355838.7
0.968 | 681.3724 | 681372355.8
0.969 | 681.3889 | 681388860.1
0.97 | 681.4054 | 681405351.5
0.971 | 681.4218 | 681421830.2
0.972 | 681.4383 | 681438296.0
0.973 | 681.4547 | 681454749.1
0.974 | 681.4712 | 681471189.4
0.975 | 681.4876 | 681487617.0
0.976 | 681.504 | 681504031.9
0.977 | 681.5204 | 681520434.1
0.978 | 681.5368 | 681536823.6
0.979 | 681.5532 | 681553200.5
0.98 | 681.5696 | 681569564.8
0.981 | 681.5859 | 681585916.5
0.982 | 681.6023 | 681602255.6
0.983 | 681.6186 | 681618582.2
0.984 | 681.6349 | 681634896.2
0.985 | 681.6512 | 681651197.7
0.986 | 681.6675 | 681667486.8
0.987 | 681.6838 | 681683763.3
0.988 | 681.7 | 681700027.5
0.989 | 681.7163 | 681716279.1
0.99 | 681.7325 | 681732518.4
0.991 | 681.7487 | 681748745.4
0.992 | 681.765 | 681764959.9
0.993 | 681.7812 | 681781162.1
0.994 | 681.7974 | 681797352.0
0.995 | 681.8135 | 681813529.6
0.996 | 681.8297 | 681829694.9
0.997 | 681.8458 | 681845848.0
0.998 | 681.862 | 681861988.8
0.999 | 681.8781 | 681878117.4
1 | 681.8942 | 681894233.8
1.001 | 681.9103 | 681910338.0
1.002 | 681.9264 | 681926430.1
1.003 | 681.9425 | 681942510.1
1.004 | 681.9586 | 681958577.9
1.005 | 681.9746 | 681974633.6
1.006 | 681.9907 | 681990677.3
1.007 | 682.0067 | 682006708.9
1.008 | 682.0227 | 682022728.5
1.009 | 682.0387 | 682038736.1
1.01 | 682.0547 | 682054731.7
1.011 | 682.0707 | 682070715.3
1.012 | 682.0867 | 682086687.0
1.013 | 682.1026 | 682102646.7
1.014 | 682.1186 | 682118594.5
1.015 | 682.1345 | 682134530.4
1.016 | 682.1505 | 682150454.5
1.017 | 682.1664 | 682166366.7
1.018 | 682.1823 | 682182267.1
1.019 | 682.1982 | 682198155.6
1.02 | 682.214 | 682214032.4
1.021 | 682.2299 | 682229897.4
1.022 | 682.2458 | 682245750.6
1.023 | 682.2616 | 682261592.1
1.024 | 682.2774 | 682277421.9
1.025 | 682.2932 | 682293239.9
1.026 | 682.309 | 682309046.4
1.027 | 682.3248 | 682324841.1
1.028 | 682.3406 | 682340624.2
1.029 | 682.3564 | 682356395.7
1.03 | 682.3722 | 682372155.6
1.031 | 682.3879 | 682387903.9
1.032 | 682.4036 | 682403640.7
1.033 | 682.4194 | 682419365.9
1.034 | 682.4351 | 682435079.5
1.035 | 682.4508 | 682450781.7
1.036 | 682.4665 | 682466472.4
1.037 | 682.4822 | 682482151.6
1.038 | 682.4978 | 682497819.4
1.039 | 682.5135 | 682513475.7
1.04 | 682.5291 | 682529120.6
1.041 | 682.5448 | 682544754.2
1.042 | 682.5604 | 682560376.3
1.043 | 682.576 | 682575987.1
1.044 | 682.5916 | 682591586.6
1.045 | 682.6072 | 682607174.7
1.046 | 682.6228 | 682622751.5
1.047 | 682.6383 | 682638317.1
1.048 | 682.6539 | 682653871.4
1.049 | 682.6694 | 682669414.4
1.05 | 682.6849 | 682684946.2
1.051 | 682.7005 | 682700466.8
1.052 | 682.716 | 682715976.2
1.053 | 682.7315 | 682731474.4
1.054 | 682.747 | 682746961.5
1.055 | 682.7624 | 682762437.4
1.056 | 682.7779 | 682777902.3
1.057 | 682.7934 | 682793356.0
1.058 | 682.8088 | 682808798.6
1.059 | 682.8242 | 682824230.1
1.06 | 682.8397 | 682839650.7
1.061 | 682.8551 | 682855060.1
1.062 | 682.8705 | 682870458.6
1.063 | 682.8858 | 682885846.0
1.064 | 682.9012 | 682901222.5
1.065 | 682.9166 | 682916588.0
1.066 | 682.9319 | 682931942.6
1.067 | 682.9473 | 682947286.3
1.068 | 682.9626 | 682962619.0
1.069 | 682.9779 | 682977940.8
1.07 | 682.9933 | 682993251.8
1.071 | 683.0086 | 683008551.9
1.072 | 683.0238 | 683023841.2
1.073 | 683.0391 | 683039119.6
1.074 | 683.0544 | 683054387.2
1.075 | 683.0696 | 683069644.1
1.076 | 683.0849 | 683084890.2
1.077 | 683.1001 | 683100125.5
1.078 | 683.1154 | 683115350.1
1.079 | 683.1306 | 683130563.9
1.08 | 683.1458 | 683145767.1
1.081 | 683.161 | 683160959.5
1.082 | 683.1761 | 683176141.3
1.083 | 683.1913 | 683191312.4
1.084 | 683.2065 | 683206472.9
1.085 | 683.2216 | 683221622.8
1.086 | 683.2368 | 683236762.1
1.087 | 683.2519 | 683251890.7
1.088 | 683.267 | 683267008.9
1.089 | 683.2821 | 683282116.4
1.09 | 683.2972 | 683297213.4
1.091 | 683.3123 | 683312299.9
1.092 | 683.3274 | 683327375.9
1.093 | 683.3424 | 683342441.4
1.094 | 683.3575 | 683357496.4
1.095 | 683.3725 | 683372540.9
1.096 | 683.3876 | 683387575.1
1.097 | 683.4026 | 683402598.8
1.098 | 683.4176 | 683417612.0
1.099 | 683.4326 | 683432614.9
1.1 | 683.4476 | 683447607.4
1.101 | 683.4626 | 683462589.6
1.102 | 683.4776 | 683477561.4
1.103 | 683.4925 | 683492522.9
1.104 | 683.5075 | 683507474.0
1.105 | 683.5224 | 683522414.9
1.106 | 683.5373 | 683537345.5
1.107 | 683.5523 | 683552265.8
1.108 | 683.5672 | 683567175.9
1.109 | 683.5821 | 683582075.7
1.11 | 683.597 | 683596965.3
1.111 | 683.6118 | 683611844.7
1.112 | 683.6267 | 683626714.0
1.113 | 683.6416 | 683641573.0
1.114 | 683.6564 | 683656421.9
1.115 | 683.6713 | 683671260.7
1.116 | 683.6861 | 683686089.3
1.117 | 683.7009 | 683700907.8
1.118 | 683.7157 | 683715716.2
1.119 | 683.7305 | 683730514.6
1.12 | 683.7453 | 683745302.9
1.121 | 683.7601 | 683760081.1
1.122 | 683.7748 | 683774849.3
1.123 | 683.7896 | 683789607.5
1.124 | 683.8044 | 683804355.6
1.125 | 683.8191 | 683819093.8
1.126 | 683.8338 | 683833822.0
1.127 | 683.8485 | 683848540.3
1.128 | 683.8632 | 683863248.6
1.129 | 683.8779 | 683877947.0
1.13 | 683.8926 | 683892635.5
1.131 | 683.9073 | 683907314.0
1.132 | 683.922 | 683921982.7
1.133 | 683.9366 | 683936641.6
1.134 | 683.9513 | 683951290.5
1.135 | 683.9659 | 683965929.7
1.136 | 683.9806 | 683980559.0
1.137 | 683.9952 | 683995178.5
1.138 | 684.0098 | 684009788.2
1.139 | 684.0244 | 684024388.1
1.14 | 684.039 | 684038978.2
1.141 | 684.0536 | 684053558.6
1.142 | 684.0681 | 684068129.3
1.143 | 684.0827 | 684082690.3
1.144 | 684.0972 | 684097241.5
1.145 | 684.1118 | 684111783.0
1.146 | 684.1263 | 684126314.9
1.147 | 684.1408 | 684140837.1
1.148 | 684.1553 | 684155349.7
1.149 | 684.1699 | 684169852.6
1.15 | 684.1843 | 684184345.9
1.151 | 684.1988 | 684198829.6
1.152 | 684.2133 | 684213303.7
1.153 | 684.2278 | 684227768.2
1.154 | 684.2422 | 684242223.1
1.155 | 684.2567 | 684256668.5
1.156 | 684.2711 | 684271104.4
1.157 | 684.2855 | 684285530.7
1.158 | 684.2999 | 684299947.6
1.159 | 684.3144 | 684314354.9
1.16 | 684.3288 | 684328752.8
1.161 | 684.3431 | 684343141.2
1.162 | 684.3575 | 684357520.1
1.163 | 684.3719 | 684371889.6
1.164 | 684.3862 | 684386249.7
1.165 | 684.4006 | 684400600.3
1.166 | 684.4149 | 684414941.6
1.167 | 684.4293 | 684429273.5
1.168 | 684.4436 | 684443596.0
1.169 | 684.4579 | 684457909.2
1.17 | 684.4722 | 684472213.0
1.171 | 684.4865 | 684486507.4
1.172 | 684.5008 | 684500792.6
1.173 | 684.5151 | 684515068.5
1.174 | 684.5293 | 684529335.1
1.175 | 684.5436 | 684543592.4
1.176 | 684.5578 | 684557840.4
1.177 | 684.5721 | 684572079.2
1.178 | 684.5863 | 684586308.8
1.179 | 684.6005 | 684600529.1
1.18 | 684.6147 | 684614740.2
1.181 | 684.6289 | 684628942.1
1.182 | 684.6431 | 684643134.9
1.183 | 684.6573 | 684657318.5
1.184 | 684.6715 | 684671492.9
1.185 | 684.6857 | 684685658.2
1.186 | 684.6998 | 684699814.4
1.187 | 684.714 | 684713961.4
1.188 | 684.7281 | 684728099.3
1.189 | 684.7422 | 684742228.2
1.19 | 684.7563 | 684756348.0
1.191 | 684.7705 | 684770458.7
1.192 | 684.7846 | 684784560.3
1.193 | 684.7987 | 684798652.9
1.194 | 684.8127 | 684812736.5
1.195 | 684.8268 | 684826811.1
1.196 | 684.8409 | 684840876.7
1.197 | 684.8549 | 684854933.3
1.198 | 684.869 | 684868980.9
1.199 | 684.883 | 684883019.6
1.2 | 684.897 | 684897049.3
1.201 | 684.9111 | 684911070.1
1.202 | 684.9251 | 684925082.0
1.203 | 684.9391 | 684939084.9
1.204 | 684.9531 | 684953079.0
1.205 | 684.9671 | 684967064.1
1.206 | 684.981 | 684981040.4
1.207 | 684.995 | 684995007.9
1.208 | 685.009 | 685008966.4
1.209 | 685.0229 | 685022916.2
1.21 | 685.0369 | 685036857.1
1.211 | 685.0508 | 685050789.3
1.212 | 685.0647 | 685064712.6
1.213 | 685.0786 | 685078627.1
1.214 | 685.0925 | 685092532.9
1.215 | 685.1064 | 685106429.9
1.216 | 685.1203 | 685120318.2
1.217 | 685.1342 | 685134197.7
1.218 | 685.1481 | 685148068.5
1.219 | 685.1619 | 685161930.6
1.22 | 685.1758 | 685175784.0
1.221 | 685.1896 | 685189628.7
1.222 | 685.2035 | 685203464.7
1.223 | 685.2173 | 685217292.1
1.224 | 685.2311 | 685231110.8
1.225 | 685.2449 | 685244920.9
1.226 | 685.2587 | 685258722.4
1.227 | 685.2725 | 685272515.2
1.228 | 685.2863 | 685286299.5
1.229 | 685.3001 | 685300075.1
1.23 | 685.3138 | 685313842.2
1.231 | 685.3276 | 685327600.7
1.232 | 685.3414 | 685341350.6
1.233 | 685.3551 | 685355092.0
1.234 | 685.3688 | 685368824.9
1.235 | 685.3825 | 685382549.3
1.236 | 685.3963 | 685396265.1
1.237 | 685.41 | 685409972.5
1.238 | 685.4237 | 685423671.4
1.239 | 685.4374 | 685437361.8
1.24 | 685.451 | 685451043.7
1.241 | 685.4647 | 685464717.2
1.242 | 685.4784 | 685478382.3
1.243 | 685.492 | 685492038.9
1.244 | 685.5057 | 685505687.1
1.245 | 685.5193 | 685519326.9
1.246 | 685.533 | 685532958.4
1.247 | 685.5466 | 685546581.4
1.248 | 685.5602 | 685560196.1
1.249 | 685.5738 | 685573802.4
1.25 | 685.5874 | 685587400.4
1.251 | 685.601 | 685600990.0
1.252 | 685.6146 | 685614571.4
1.253 | 685.6281 | 685628144.4
1.254 | 685.6417 | 685641709.1
1.255 | 685.6553 | 685655265.5
1.256 | 685.6688 | 685668813.7
1.257 | 685.6824 | 685682353.5
1.258 | 685.6959 | 685695885.2
1.259 | 685.7094 | 685709408.6
1.26 | 685.7229 | 685722923.7
1.261 | 685.7364 | 685736430.7
1.262 | 685.7499 | 685749929.4
1.263 | 685.7634 | 685763419.9
1.264 | 685.7769 | 685776902.2
1.265 | 685.7904 | 685790376.4
1.266 | 685.8038 | 685803842.4
1.267 | 685.8173 | 685817300.3
1.268 | 685.8307 | 685830750.0
1.269 | 685.8442 | 685844191.5
1.27 | 685.8576 | 685857625.0
1.271 | 685.8711 | 685871050.3
1.272 | 685.8845 | 685884467.6
1.273 | 685.8979 | 685897876.7
1.274 | 685.9113 | 685911277.8
1.275 | 685.9247 | 685924670.8
1.276 | 685.9381 | 685938055.8
1.277 | 685.9514 | 685951432.7
1.278 | 685.9648 | 685964801.5
1.279 | 685.9782 | 685978162.4
1.28 | 685.9915 | 685991515.2
1.281 | 686.0049 | 686004860.1
1.282 | 686.0182 | 686018196.9
1.283 | 686.0315 | 686031525.8
1.284 | 686.0448 | 686044846.7
1.285 | 686.0582 | 686058159.6
1.286 | 686.0715 | 686071464.6
1.287 | 686.0848 | 686084761.7
1.288 | 686.0981 | 686098050.8
1.289 | 686.1113 | 686111332.0
1.29 | 686.1246 | 686124605.3
1.291 | 686.1379 | 686137870.7
1.292 | 686.1511 | 686151128.2
1.293 | 686.1644 | 686164377.9
1.294 | 686.1776 | 686177619.6
1.295 | 686.1909 | 686190853.6
1.296 | 686.2041 | 686204079.6
1.297 | 686.2173 | 686217297.9
1.298 | 686.2305 | 686230508.3
1.299 | 686.2437 | 686243710.9
1.3 | 686.2569 | 686256905.7
1.301 | 686.2701 | 686270092.8
1.302 | 686.2833 | 686283272.0
1.303 | 686.2964 | 686296443.5
1.304 | 686.3096 | 686309607.2
1.305 | 686.3228 | 686322763.1
1.306 | 686.3359 | 686335911.3
1.307 | 686.3491 | 686349051.8
1.308 | 686.3622 | 686362184.6
1.309 | 686.3753 | 686375309.6
1.31 | 686.3884 | 686388427.0
1.311 | 686.4015 | 686401536.6
1.312 | 686.4146 | 686414638.6
1.313 | 686.4277 | 686427732.9
1.314 | 686.4408 | 686440819.6
1.315 | 686.4539 | 686453898.5
1.316 | 686.467 | 686466969.9
1.317 | 686.48 | 686480033.6
1.318 | 686.4931 | 686493089.7
1.319 | 686.5061 | 686506138.2
1.32 | 686.5192 | 686519179.1
1.321 | 686.5322 | 686532212.4
1.322 | 686.5452 | 686545238.2
1.323 | 686.5583 | 686558256.3
1.324 | 686.5713 | 686571266.9
1.325 | 686.5843 | 686584269.9
1.326 | 686.5973 | 686597265.4
1.327 | 686.6103 | 686610253.4
1.328 | 686.6232 | 686623233.9
1.329 | 686.6362 | 686636206.8
1.33 | 686.6492 | 686649172.2
1.331 | 686.6621 | 686662130.1
1.332 | 686.6751 | 686675080.6
1.333 | 686.688 | 686688023.6
1.334 | 686.701 | 686700959.1
1.335 | 686.7139 | 686713887.2
1.336 | 686.7268 | 686726807.8
1.337 | 686.7397 | 686739720.9
1.338 | 686.7526 | 686752626.7
1.339 | 686.7655 | 686765525.0
1.34 | 686.7784 | 686778416.0
1.341 | 686.7913 | 686791299.5
1.342 | 686.8042 | 686804175.6
1.343 | 686.817 | 686817044.4
1.344 | 686.8299 | 686829905.8
1.345 | 686.8428 | 686842759.9
1.346 | 686.8556 | 686855606.5
1.347 | 686.8684 | 686868445.9
1.348 | 686.8813 | 686881277.9
1.349 | 686.8941 | 686894102.6
1.35 | 686.9069 | 686906920.0
1.351 | 686.9197 | 686919730.1
1.352 | 686.9325 | 686932532.8
1.353 | 686.9453 | 686945328.3
1.354 | 686.9581 | 686958116.6
1.355 | 686.9709 | 686970897.5
1.356 | 686.9837 | 686983671.2
1.357 | 686.9964 | 686996437.7
1.358 | 687.0092 | 687009196.9
1.359 | 687.0219 | 687021948.9
1.36 | 687.0347 | 687034693.6
1.361 | 687.0474 | 687047431.2
1.362 | 687.0602 | 687060161.5
1.363 | 687.0729 | 687072884.7
1.364 | 687.0856 | 687085600.6
1.365 | 687.0983 | 687098309.4
1.366 | 687.111 | 687111011.1
1.367 | 687.1237 | 687123705.5
1.368 | 687.1364 | 687136392.9
1.369 | 687.1491 | 687149073.0
1.37 | 687.1617 | 687161746.1
1.371 | 687.1744 | 687174412.0
1.372 | 687.1871 | 687187070.8
1.373 | 687.1997 | 687199722.6
1.374 | 687.2124 | 687212367.2
1.375 | 687.225 | 687225004.7
1.376 | 687.2376 | 687237635.2
1.377 | 687.2503 | 687250258.6
1.378 | 687.2629 | 687262874.9
1.379 | 687.2755 | 687275484.2
1.38 | 687.2881 | 687288086.4
1.381 | 687.3007 | 687300681.6
1.382 | 687.3133 | 687313269.8
1.383 | 687.3259 | 687325851.0
1.384 | 687.3384 | 687338425.1
1.385 | 687.351 | 687350992.3
1.386 | 687.3636 | 687363552.5
1.387 | 687.3761 | 687376105.7
1.388 | 687.3887 | 687388651.9
1.389 | 687.4012 | 687401191.2
1.39 | 687.4137 | 687413723.5
1.391 | 687.4262 | 687426248.8
1.392 | 687.4388 | 687438767.2
1.393 | 687.4513 | 687451278.7
1.394 | 687.4638 | 687463783.3
1.395 | 687.4763 | 687476281.0
1.396 | 687.4888 | 687488771.7
1.397 | 687.5013 | 687501255.6
1.398 | 687.5137 | 687513732.5
1.399 | 687.5262 | 687526202.6
1.4 | 687.5387 | 687538665.9
1.401 | 687.5511 | 687551122.2
1.402 | 687.5636 | 687563571.8
1.403 | 687.576 | 687576014.4
1.404 | 687.5885 | 687588450.3
1.405 | 687.6009 | 687600879.3
1.406 | 687.6133 | 687613301.5
1.407 | 687.6257 | 687625716.8
1.408 | 687.6381 | 687638125.4
1.409 | 687.6505 | 687650527.2
1.41 | 687.6629 | 687662922.2
1.411 | 687.6753 | 687675310.4
1.412 | 687.6877 | 687687691.8
1.413 | 687.7001 | 687700066.5
1.414 | 687.7124 | 687712434.5
1.415 | 687.7248 | 687724795.7
1.416 | 687.7372 | 687737150.1
1.417 | 687.7495 | 687749497.8
1.418 | 687.7618 | 687761838.8
1.419 | 687.7742 | 687774173.1
1.42 | 687.7865 | 687786500.7
1.421 | 687.7988 | 687798821.6
1.422 | 687.8111 | 687811135.8
1.423 | 687.8234 | 687823443.4
1.424 | 687.8357 | 687835744.2
1.425 | 687.848 | 687848038.4
1.426 | 687.8603 | 687860326.0
1.427 | 687.8726 | 687872606.9
1.428 | 687.8849 | 687884881.1
1.429 | 687.8971 | 687897148.7
1.43 | 687.9094 | 687909409.7
1.431 | 687.9217 | 687921664.1
1.432 | 687.9339 | 687933911.9
1.433 | 687.9462 | 687946153.1
1.434 | 687.9584 | 687958387.7
1.435 | 687.9706 | 687970615.7
1.436 | 687.9828 | 687982837.1
1.437 | 687.9951 | 687995052.0
1.438 | 688.0073 | 688007260.3
1.439 | 688.0195 | 688019462.0
1.44 | 688.0317 | 688031657.2
1.441 | 688.0438 | 688043845.9
1.442 | 688.056 | 688056028.0
1.443 | 688.0682 | 688068203.6
1.444 | 688.0804 | 688080372.8
1.445 | 688.0925 | 688092535.4
1.446 | 688.1047 | 688104691.5
1.447 | 688.1168 | 688116841.1
1.448 | 688.129 | 688128984.2
1.449 | 688.1411 | 688141120.9
1.45 | 688.1533 | 688153251.1
1.451 | 688.1654 | 688165374.8
1.452 | 688.1775 | 688177492.1
1.453 | 688.1896 | 688189602.9
1.454 | 688.2017 | 688201707.3
1.455 | 688.2138 | 688213805.3
1.456 | 688.2259 | 688225896.9
1.457 | 688.238 | 688237982.0
1.458 | 688.2501 | 688250060.8
1.459 | 688.2621 | 688262133.1
1.46 | 688.2742 | 688274199.1
1.461 | 688.2863 | 688286258.6
1.462 | 688.2983 | 688298311.8
1.463 | 688.3104 | 688310358.7
1.464 | 688.3224 | 688322399.1
1.465 | 688.3344 | 688334433.2
1.466 | 688.3465 | 688346461.0
1.467 | 688.3585 | 688358482.4
1.468 | 688.3705 | 688370497.5
1.469 | 688.3825 | 688382506.3
1.47 | 688.3945 | 688394508.8
1.471 | 688.4065 | 688406504.9
1.472 | 688.4185 | 688418494.8
1.473 | 688.4305 | 688430478.4
1.474 | 688.4425 | 688442455.6
1.475 | 688.4544 | 688454426.6
1.476 | 688.4664 | 688466391.4
1.477 | 688.4783 | 688478349.8
1.478 | 688.4903 | 688490302.0
1.479 | 688.5022 | 688502248.0
1.48 | 688.5142 | 688514187.7
1.481 | 688.5261 | 688526121.2
1.482 | 688.538 | 688538048.5
1.483 | 688.55 | 688549969.5
1.484 | 688.5619 | 688561884.3
1.485 | 688.5738 | 688573792.9
1.486 | 688.5857 | 688585695.4
1.487 | 688.5976 | 688597591.6
1.488 | 688.6095 | 688609481.6
1.489 | 688.6214 | 688621365.5
1.49 | 688.6332 | 688633243.2
1.491 | 688.6451 | 688645114.7
1.492 | 688.657 | 688656980.1
1.493 | 688.6688 | 688668839.3
1.494 | 688.6807 | 688680692.4
1.495 | 688.6925 | 688692539.4
1.496 | 688.7044 | 688704380.2
1.497 | 688.7162 | 688716214.9
1.498 | 688.728 | 688728043.5
1.499 | 688.7399 | 688739866.0
1.5 | 688.7517 | 688751682.4
1.501 | 688.7635 | 688763492.7
1.502 | 688.7753 | 688775296.9
1.503 | 688.7871 | 688787095.1
1.504 | 688.7989 | 688798887.1
1.505 | 688.8107 | 688810673.1
1.506 | 688.8225 | 688822453.1
1.507 | 688.8342 | 688834227.0
1.508 | 688.846 | 688845994.8
1.509 | 688.8578 | 688857756.6
1.51 | 688.8695 | 688869512.4
1.511 | 688.8813 | 688881262.2
1.512 | 688.893 | 688893005.9
1.513 | 688.9047 | 688904743.7
1.514 | 688.9165 | 688916475.4
1.515 | 688.9282 | 688928201.2
1.516 | 688.9399 | 688939920.9
1.517 | 688.9516 | 688951634.7
1.518 | 688.9633 | 688963342.5
1.519 | 688.975 | 688975044.3
1.52 | 688.9867 | 688986740.2
1.521 | 688.9984 | 688998430.1
1.522 | 689.0101 | 689010114.1
1.523 | 689.0218 | 689021792.1
1.524 | 689.0335 | 689033464.2
1.525 | 689.0451 | 689045130.4
1.526 | 689.0568 | 689056790.7
1.527 | 689.0684 | 689068445.0
1.528 | 689.0801 | 689080093.4
1.529 | 689.0917 | 689091736.0
1.53 | 689.1034 | 689103372.6
1.531 | 689.115 | 689115003.3
1.532 | 689.1266 | 689126628.2
1.533 | 689.1382 | 689138247.2
1.534 | 689.1499 | 689149860.3
1.535 | 689.1615 | 689161467.6
1.536 | 689.1731 | 689173069.0
1.537 | 689.1847 | 689184664.6
1.538 | 689.1963 | 689196254.3
1.539 | 689.2078 | 689207838.2
1.54 | 689.2194 | 689219416.3
1.541 | 689.231 | 689230988.5
1.542 | 689.2426 | 689242554.9
1.543 | 689.2541 | 689254115.6
1.544 | 689.2657 | 689265670.4
1.545 | 689.2772 | 689277219.4
1.546 | 689.2888 | 689288762.6
1.547 | 689.3003 | 689300300.1
1.548 | 689.3118 | 689311831.8
1.549 | 689.3234 | 689323357.7
1.55 | 689.3349 | 689334877.8
1.551 | 689.3464 | 689346392.2
1.552 | 689.3579 | 689357900.9
1.553 | 689.3694 | 689369403.8
1.554 | 689.3809 | 689380900.9
1.555 | 689.3924 | 689392392.4
1.556 | 689.4039 | 689403878.1
1.557 | 689.4154 | 689415358.1
1.558 | 689.4268 | 689426832.3
1.559 | 689.4383 | 689438300.9
1.56 | 689.4498 | 689449763.8
1.561 | 689.4612 | 689461220.9
1.562 | 689.4727 | 689472672.4
1.563 | 689.4841 | 689484118.3
1.564 | 689.4956 | 689495558.4
1.565 | 689.507 | 689506992.9
1.566 | 689.5184 | 689518421.7
1.567 | 689.5298 | 689529844.8
1.568 | 689.5413 | 689541262.3
1.569 | 689.5527 | 689552674.2
1.57 | 689.5641 | 689564080.4
1.571 | 689.5755 | 689575481.0
1.572 | 689.5869 | 689586876.0
1.573 | 689.5983 | 689598265.4
1.574 | 689.6096 | 689609649.1
1.575 | 689.621 | 689621027.3
1.576 | 689.6324 | 689632399.8
1.577 | 689.6438 | 689643766.7
1.578 | 689.6551 | 689655128.1
1.579 | 689.6665 | 689666483.9
1.58 | 689.6778 | 689677834.1
1.581 | 689.6892 | 689689178.7
1.582 | 689.7005 | 689700517.8
1.583 | 689.7119 | 689711851.3
1.584 | 689.7232 | 689723179.3
1.585 | 689.7345 | 689734501.7
1.586 | 689.7458 | 689745818.6
1.587 | 689.7571 | 689757130.0
1.588 | 689.7684 | 689768435.8
1.589 | 689.7797 | 689779736.1
1.59 | 689.791 | 689791030.9
1.591 | 689.8023 | 689802320.2
1.592 | 689.8136 | 689813604.0
1.593 | 689.8249 | 689824882.3
1.594 | 689.8362 | 689836155.0
1.595 | 689.8474 | 689847422.4
1.596 | 689.8587 | 689858684.2
1.597 | 689.8699 | 689869940.6
1.598 | 689.8812 | 689881191.5
1.599 | 689.8924 | 689892436.9
1.6 | 689.9037 | 689903676.9
1.601 | 689.9149 | 689914911.4
1.602 | 689.9261 | 689926140.5
1.603 | 689.9374 | 689937364.2
1.604 | 689.9486 | 689948582.4
1.605 | 689.9598 | 689959795.2
1.606 | 689.971 | 689971002.6
1.607 | 689.9822 | 689982204.5
1.608 | 689.9934 | 689993401.1
1.609 | 690.0046 | 690004592.2
1.61 | 690.0158 | 690015778.0
1.611 | 690.027 | 690026958.4
1.612 | 690.0381 | 690038133.4
1.613 | 690.0493 | 690049303.0
1.614 | 690.0605 | 690060467.2
1.615 | 690.0716 | 690071626.1
1.616 | 690.0828 | 690082779.6
1.617 | 690.0939 | 690093927.7
1.618 | 690.1051 | 690105070.5
1.619 | 690.1162 | 690116208.0
1.62 | 690.1273 | 690127340.1
1.621 | 690.1385 | 690138466.9
1.622 | 690.1496 | 690149588.4
1.623 | 690.1607 | 690160704.5
1.624 | 690.1718 | 690171815.3
1.625 | 690.1829 | 690182920.8
1.626 | 690.194 | 690194021.0
1.627 | 690.2051 | 690205115.9
1.628 | 690.2162 | 690216205.6
1.629 | 690.2273 | 690227289.9
1.63 | 690.2384 | 690238368.9
1.631 | 690.2494 | 690249442.7
1.632 | 690.2605 | 690260511.2
1.633 | 690.2716 | 690271574.5
1.634 | 690.2826 | 690282632.4
1.635 | 690.2937 | 690293685.2
1.636 | 690.3047 | 690304732.6
1.637 | 690.3158 | 690315774.9
1.638 | 690.3268 | 690326811.9
1.639 | 690.3378 | 690337843.6
1.64 | 690.3489 | 690348870.2
1.641 | 690.3599 | 690359891.5
1.642 | 690.3709 | 690370907.6
1.643 | 690.3819 | 690381918.5
1.644 | 690.3929 | 690392924.2
1.645 | 690.4039 | 690403924.7
1.646 | 690.4149 | 690414920.0
1.647 | 690.4259 | 690425910.1
1.648 | 690.4369 | 690436895.0
1.649 | 690.4479 | 690447874.8
1.65 | 690.4588 | 690458849.3
1.651 | 690.4698 | 690469818.8
1.652 | 690.4808 | 690480783.0
1.653 | 690.4917 | 690491742.1
1.654 | 690.5027 | 690502696.1
1.655 | 690.5136 | 690513644.9
1.656 | 690.5246 | 690524588.5
1.657 | 690.5355 | 690535527.1
1.658 | 690.5465 | 690546460.5
1.659 | 690.5574 | 690557388.8
1.66 | 690.5683 | 690568311.9
1.661 | 690.5792 | 690579230.0
1.662 | 690.5901 | 690590143.0
1.663 | 690.6011 | 690601050.8
1.664 | 690.612 | 690611953.6
1.665 | 690.6229 | 690622851.2
1.666 | 690.6337 | 690633743.8
1.667 | 690.6446 | 690644631.3
1.668 | 690.6555 | 690655513.7
1.669 | 690.6664 | 690666391.1
1.67 | 690.6773 | 690677263.4
1.671 | 690.6881 | 690688130.6
1.672 | 690.699 | 690698992.8
1.673 | 690.7098 | 690709849.9
1.674 | 690.7207 | 690720702.0
1.675 | 690.7315 | 690731549.0
1.676 | 690.7424 | 690742391.0
1.677 | 690.7532 | 690753228.0
1.678 | 690.7641 | 690764060.0
1.679 | 690.7749 | 690774886.9
1.68 | 690.7857 | 690785708.9
1.681 | 690.7965 | 690796525.8
1.682 | 690.8073 | 690807337.7
1.683 | 690.8181 | 690818144.7
1.684 | 690.8289 | 690828946.6
1.685 | 690.8397 | 690839743.6
1.686 | 690.8505 | 690850535.5
1.687 | 690.8613 | 690861322.5
1.688 | 690.8721 | 690872104.5
1.689 | 690.8829 | 690882881.6
1.69 | 690.8937 | 690893653.7
1.691 | 690.9044 | 690904420.9
1.692 | 690.9152 | 690915183.0
1.693 | 690.9259 | 690925940.3
1.694 | 690.9367 | 690936692.6
1.695 | 690.9474 | 690947440.0
1.696 | 690.9582 | 690958182.4
1.697 | 690.9689 | 690968919.9
1.698 | 690.9797 | 690979652.5
1.699 | 690.9904 | 690990380.2
1.7 | 691.0011 | 691001103.0
1.702 | 691.0225 | 691022533.8
1.704 | 691.0439 | 691043945.1
1.706 | 691.0653 | 691065336.8
1.708 | 691.0867 | 691086709.0
1.71 | 691.1081 | 691108061.8
1.712 | 691.1294 | 691129395.1
1.714 | 691.1507 | 691150709.1
1.716 | 691.172 | 691172003.7
1.718 | 691.1933 | 691193279.0
1.72 | 691.2145 | 691214535.0
1.722 | 691.2358 | 691235771.8
1.724 | 691.257 | 691256989.5
1.726 | 691.2782 | 691278188.0
1.728 | 691.2994 | 691299367.3
1.73 | 691.3205 | 691320527.6
1.732 | 691.3417 | 691341668.9
1.734 | 691.3628 | 691362791.2
1.736 | 691.3839 | 691383894.5
1.738 | 691.405 | 691404978.9
1.74 | 691.426 | 691426044.4
1.742 | 691.4471 | 691447091.1
1.744 | 691.4681 | 691468119.0
1.746 | 691.4891 | 691489128.1
1.748 | 691.5101 | 691510118.4
1.75 | 691.5311 | 691531090.1
1.752 | 691.552 | 691552043.1
1.754 | 691.573 | 691572977.5
1.756 | 691.5939 | 691593893.4
1.758 | 691.6148 | 691614790.6
1.76 | 691.6357 | 691635669.4
1.762 | 691.6565 | 691656529.7
1.764 | 691.6774 | 691677371.6
1.766 | 691.6982 | 691698195.0
1.768 | 691.719 | 691719000.1
1.77 | 691.7398 | 691739786.9
1.772 | 691.7606 | 691760555.3
1.774 | 691.7813 | 691781305.6
1.776 | 691.802 | 691802037.6
1.778 | 691.8228 | 691822751.4
1.78 | 691.8434 | 691843447.0
1.782 | 691.8641 | 691864124.6
1.784 | 691.8848 | 691884784.1
1.786 | 691.9054 | 691905425.5
1.788 | 691.926 | 691926048.9
1.79 | 691.9467 | 691946654.4
1.792 | 691.9672 | 691967241.9
1.794 | 691.9878 | 691987811.5
1.796 | 692.0084 | 692008363.3
1.798 | 692.0289 | 692028897.2
1.8 | 692.0494 | 692049413.3
1.802 | 692.0699 | 692069911.6
1.804 | 692.0904 | 692090392.3
1.806 | 692.1109 | 692110855.2
1.808 | 692.1313 | 692131300.4
1.81 | 692.1517 | 692151728.1
1.812 | 692.1721 | 692172138.1
1.814 | 692.1925 | 692192530.6
1.816 | 692.2129 | 692212905.5
1.818 | 692.2333 | 692233263.0
1.82 | 692.2536 | 692253603.0
1.822 | 692.2739 | 692273925.6
1.824 | 692.2942 | 692294230.8
1.826 | 692.3145 | 692314518.6
1.828 | 692.3348 | 692334789.1
1.83 | 692.355 | 692355042.3
1.832 | 692.3753 | 692375278.2
1.834 | 692.3955 | 692395496.9
1.836 | 692.4157 | 692415698.4
1.838 | 692.4359 | 692435882.8
1.84 | 692.4561 | 692456050.0
1.842 | 692.4762 | 692476200.1
1.844 | 692.4963 | 692496333.2
1.846 | 692.5164 | 692516449.2
1.848 | 692.5365 | 692536548.3
1.85 | 692.5566 | 692556630.3
1.852 | 692.5767 | 692576695.5
1.854 | 692.5967 | 692596743.7
1.856 | 692.6168 | 692616775.0
1.858 | 692.6368 | 692636789.5
1.86 | 692.6568 | 692656787.2
1.862 | 692.6768 | 692676768.1
1.864 | 692.6967 | 692696732.3
1.866 | 692.7167 | 692716679.7
1.868 | 692.7366 | 692736610.5
1.87 | 692.7565 | 692756524.6
1.872 | 692.7764 | 692776422.1
1.874 | 692.7963 | 692796303.0
1.876 | 692.8162 | 692816167.3
1.878 | 692.836 | 692836015.1
1.88 | 692.8558 | 692855846.5
1.882 | 692.8757 | 692875661.3
1.884 | 692.8955 | 692895459.7
1.886 | 692.9152 | 692915241.7
1.888 | 692.935 | 692935007.3
1.89 | 692.9548 | 692954756.6
1.892 | 692.9745 | 692974489.5
1.894 | 692.9942 | 692994206.2
1.896 | 693.0139 | 693013906.6
1.898 | 693.0336 | 693033590.8
1.9 | 693.0533 | 693053258.7
1.902 | 693.0729 | 693072910.6
1.904 | 693.0925 | 693092546.2
1.906 | 693.1122 | 693112165.8
1.908 | 693.1318 | 693131769.3
1.91 | 693.1514 | 693151356.7
1.912 | 693.1709 | 693170928.1
1.914 | 693.1905 | 693190483.6
1.916 | 693.21 | 693210023.0
1.918 | 693.2295 | 693229546.6
1.92 | 693.2491 | 693249054.2
1.922 | 693.2685 | 693268545.9
1.924 | 693.288 | 693288021.8
1.926 | 693.3075 | 693307481.9
1.928 | 693.3269 | 693326926.2
1.93 | 693.3464 | 693346354.8
1.932 | 693.3658 | 693365767.6
1.934 | 693.3852 | 693385164.7
1.936 | 693.4045 | 693404546.1
1.938 | 693.4239 | 693423911.9
1.94 | 693.4433 | 693443262.0
1.942 | 693.4626 | 693462596.6
1.944 | 693.4819 | 693481915.6
1.946 | 693.5012 | 693501219.1
1.948 | 693.5205 | 693520507.0
1.95 | 693.5398 | 693539779.5
1.952 | 693.559 | 693559036.6
1.954 | 693.5783 | 693578278.2
1.956 | 693.5975 | 693597504.4
1.958 | 693.6167 | 693616715.2
1.96 | 693.6359 | 693635910.7
1.962 | 693.6551 | 693655090.9
1.964 | 693.6743 | 693674255.8
1.966 | 693.6934 | 693693405.5
1.968 | 693.7125 | 693712539.9
1.97 | 693.7317 | 693731659.1
1.972 | 693.7508 | 693750763.1
1.974 | 693.7699 | 693769852.0
1.976 | 693.7889 | 693788925.7
1.978 | 693.808 | 693807984.4
1.98 | 693.827 | 693827028.0
1.982 | 693.8461 | 693846056.5
1.984 | 693.8651 | 693865070.0
1.986 | 693.8841 | 693884068.5
1.988 | 693.9031 | 693903052.1
1.99 | 693.922 | 693922020.7
1.992 | 693.941 | 693940974.4
1.994 | 693.9599 | 693959913.2
1.996 | 693.9788 | 693978837.2
1.998 | 693.9977 | 693997746.3
2 | 694.0166 | 694016640.6
2.005 | 694.0638 | 694063811.8
2.01 | 694.1109 | 694110890.9
2.015 | 694.1579 | 694157878.5
2.02 | 694.2048 | 694204774.9
2.025 | 694.2516 | 694251580.5
2.03 | 694.2983 | 694298295.6
2.035 | 694.3449 | 694344920.7
2.04 | 694.3915 | 694391456.2
2.045 | 694.4379 | 694437902.5
2.05 | 694.4843 | 694484259.9
2.055 | 694.5305 | 694530528.7
2.06 | 694.5767 | 694576709.5
2.065 | 694.6228 | 694622802.5
2.07 | 694.6688 | 694668808.2
2.075 | 694.7147 | 694714726.8
2.08 | 694.7606 | 694760558.8
2.085 | 694.8063 | 694806304.6
2.09 | 694.852 | 694851964.4
2.095 | 694.8975 | 694897538.6
2.1 | 694.943 | 694943027.7
2.105 | 694.9884 | 694988431.9
2.11 | 695.0338 | 695033751.7
2.115 | 695.079 | 695078987.3
2.12 | 695.1241 | 695124139.1
2.125 | 695.1692 | 695169207.5
2.13 | 695.2142 | 695214192.8
2.135 | 695.2591 | 695259095.3
2.14 | 695.3039 | 695303915.4
2.145 | 695.3487 | 695348653.4
2.15 | 695.3933 | 695393309.6
2.155 | 695.4379 | 695437884.4
2.16 | 695.4824 | 695482378.2
2.165 | 695.5268 | 695526791.2
2.17 | 695.5711 | 695571123.8
2.175 | 695.6154 | 695615376.2
2.18 | 695.6595 | 695659548.9
2.185 | 695.7036 | 695703642.1
2.19 | 695.7477 | 695747656.1
2.195 | 695.7916 | 695791591.4
2.2 | 695.8354 | 695835448.1
2.205 | 695.8792 | 695879226.6
2.21 | 695.9229 | 695922927.2
2.215 | 695.9666 | 695966550.3
2.22 | 696.0101 | 696010096.0
2.225 | 696.0536 | 696053564.8
2.23 | 696.097 | 696096956.9
2.235 | 696.1403 | 696140272.7
2.24 | 696.1835 | 696183512.3
2.245 | 696.2267 | 696226676.3
2.25 | 696.2698 | 696269764.7
2.255 | 696.3128 | 696312777.9
2.26 | 696.3557 | 696355716.3
2.265 | 696.3986 | 696398580.1
2.27 | 696.4414 | 696441369.5
2.275 | 696.4841 | 696484085.0
2.28 | 696.5267 | 696526726.7
2.285 | 696.5693 | 696569294.9
2.29 | 696.6118 | 696611790.0
2.295 | 696.6542 | 696654212.1
2.3 | 696.6966 | 696696561.7
2.305 | 696.7388 | 696738838.9
2.31 | 696.781 | 696781044.1
2.315 | 696.8232 | 696823177.4
2.32 | 696.8652 | 696865239.3
2.325 | 696.9072 | 696907229.9
2.33 | 696.9491 | 696949149.5
2.335 | 696.991 | 696990998.5
2.34 | 697.0328 | 697032776.9
2.345 | 697.0745 | 697074485.2
2.35 | 697.1161 | 697116123.6
2.355 | 697.1577 | 697157692.3
2.36 | 697.1992 | 697199191.6
2.365 | 697.2406 | 697240621.8
2.37 | 697.282 | 697281983.1
2.375 | 697.3233 | 697323275.8
2.38 | 697.3645 | 697364500.1
2.385 | 697.4057 | 697405656.3
2.39 | 697.4467 | 697446744.6
2.395 | 697.4878 | 697487765.3
2.4 | 697.5287 | 697528718.6
2.405 | 697.5696 | 697569604.8
2.41 | 697.6104 | 697610424.1
2.415 | 697.6512 | 697651176.7
2.42 | 697.6919 | 697691863.0
2.425 | 697.7325 | 697732483.1
2.43 | 697.773 | 697773037.3
2.435 | 697.8135 | 697813525.8
2.44 | 697.8539 | 697853948.9
2.445 | 697.8943 | 697894306.7
2.45 | 697.9346 | 697934599.6
2.455 | 697.9748 | 697974827.8
2.46 | 698.015 | 698014991.5
2.465 | 698.0551 | 698055090.8
2.47 | 698.0951 | 698095126.2
2.475 | 698.1351 | 698135097.7
2.48 | 698.175 | 698175005.6
2.485 | 698.2149 | 698214850.2
2.49 | 698.2546 | 698254631.6
2.495 | 698.2944 | 698294350.1
2.5 | 698.334 | 698334005.8
2.505 | 698.3736 | 698373599.2
2.51 | 698.4131 | 698413130.2
2.515 | 698.4526 | 698452599.2
2.52 | 698.492 | 698492006.4
2.525 | 698.5314 | 698531352.0
2.53 | 698.5706 | 698570636.2
2.535 | 698.6099 | 698609859.2
2.54 | 698.649 | 698649021.3
2.545 | 698.6881 | 698688122.5
2.55 | 698.7272 | 698727163.3
2.555 | 698.7661 | 698766143.7
2.56 | 698.8051 | 698805064.0
2.565 | 698.8439 | 698843924.3
2.57 | 698.8827 | 698882725.0
2.575 | 698.9215 | 698921466.1
2.58 | 698.9601 | 698960147.9
2.585 | 698.9988 | 698998770.6
2.59 | 699.0373 | 699037334.4
2.595 | 699.0758 | 699075839.5
2.6 | 699.1143 | 699114286.0
2.605 | 699.1527 | 699152674.3
2.61 | 699.191 | 699191004.5
2.615 | 699.2293 | 699229276.7
2.62 | 699.2675 | 699267491.2
2.625 | 699.3056 | 699305648.2
2.63 | 699.3437 | 699343747.9
2.635 | 699.3818 | 699381790.4
2.64 | 699.4198 | 699419776.0
2.645 | 699.4577 | 699457704.8
2.65 | 699.4956 | 699495577.0
2.655 | 699.5334 | 699533392.9
2.66 | 699.5712 | 699571152.5
2.665 | 699.6089 | 699608856.2
2.67 | 699.6465 | 699646504.0
2.675 | 699.6841 | 699684096.1
2.68 | 699.7216 | 699721632.8
2.685 | 699.7591 | 699759114.3
2.69 | 699.7965 | 699796540.6
2.695 | 699.8339 | 699833912.0
2.7 | 699.8712 | 699871228.7
2.705 | 699.9085 | 699908490.8
2.71 | 699.9457 | 699945698.6
2.715 | 699.9829 | 699982852.1
2.72 | 700.02 | 700019951.7
2.725 | 700.057 | 700056997.3
2.73 | 700.094 | 700093989.3
2.735 | 700.1309 | 700130927.8
2.74 | 700.1678 | 700167813.0
2.745 | 700.2046 | 700204645.0
2.75 | 700.2414 | 700241424.0
2.755 | 700.2782 | 700278150.1
2.76 | 700.3148 | 700314823.7
2.765 | 700.3514 | 700351444.7
2.77 | 700.388 | 700388013.5
2.775 | 700.4245 | 700424530.1
2.78 | 700.461 | 700460994.7
2.785 | 700.4974 | 700497407.5
2.79 | 700.5338 | 700533768.6
2.795 | 700.5701 | 700570078.2
2.8 | 700.6063 | 700606336.5
2.805 | 700.6425 | 700642543.7
2.81 | 700.6787 | 700678699.8
2.815 | 700.7148 | 700714805.1
2.82 | 700.7509 | 700750859.7
2.825 | 700.7869 | 700786863.8
2.83 | 700.8228 | 700822817.5
2.835 | 700.8587 | 700858721.0
2.84 | 700.8946 | 700894574.5
2.845 | 700.9304 | 700930378.0
2.85 | 700.9661 | 700966131.8
2.855 | 701.0018 | 701001836.0
2.86 | 701.0375 | 701037490.8
2.865 | 701.0731 | 701073096.2
2.87 | 701.1087 | 701108652.6
2.875 | 701.1442 | 701144159.9
2.88 | 701.1796 | 701179618.4
2.885 | 701.215 | 701215028.3
2.89 | 701.2504 | 701250389.6
2.895 | 701.2857 | 701285702.5
2.9 | 701.321 | 701320967.2
2.905 | 701.3562 | 701356183.8
2.91 | 701.3914 | 701391352.4
2.915 | 701.4265 | 701426473.2
2.92 | 701.4615 | 701461546.4
2.925 | 701.4966 | 701496572.1
2.93 | 701.5316 | 701531550.4
2.935 | 701.5665 | 701566481.5
2.94 | 701.6014 | 701601365.4
2.945 | 701.6362 | 701636202.5
2.95 | 701.671 | 701670992.7
2.955 | 701.7057 | 701705736.3
2.96 | 701.7404 | 701740433.4
2.965 | 701.7751 | 701775084.1
2.97 | 701.8097 | 701809688.5
2.975 | 701.8442 | 701844246.8
2.98 | 701.8788 | 701878759.2
2.985 | 701.9132 | 701913225.7
2.99 | 701.9476 | 701947646.5
2.995 | 701.982 | 701982021.8
3 | 702.0164 | 702016351.6