## Sheet1
displacement,mm | force,kN | force,N
0 | 0.00322984 | 3.22984
0.0310005 | 1.11364 | 1113.64
0.0620038 | 2.24424 | 2244.24
0.0929936 | 3.42934 | 3429.34
0.124006 | 4.39985 | 4399.85
0.155041 | 5.63424 | 5634.24
0.186012 | 6.66759 | 6667.59
0.216989 | 7.86267 | 7862.67
0.247923 | 8.91962 | 8919.62
0.278848 | 9.88525 | 9885.25
0.309773 | 10.5354 | 10535.4
0.340699 | 11.1813 | 11181.3
0.371624 | 11.7232 | 11723.2
0.402549 | 12.0196 | 12019.6
0.433474 | 12.173 | 12173
0.464399 | 12.2145 | 12214.5
0.495324 | 12.2051 | 12205.1
0.526249 | 12.1847 | 12184.7
0.557174 | 12.1608 | 12160.8
0.588099 | 12.1347 | 12134.7
0.619141 | 12.1058 | 12105.8
0.650313 | 12.0743 | 12074.3
0.681486 | 12.0388 | 12038.8
0.712663 | 12.0014 | 12001.4
0.743836 | 11.9625 | 11962.5
0.775013 | 11.9217 | 11921.7
0.806185 | 11.8791 | 11879.1
0.837358 | 11.8345 | 11834.5
0.868535 | 11.7879 | 11787.9
0.899707 | 11.7391 | 11739.1
0.93088 | 11.6874 | 11687.4
0.962057 | 11.6334 | 11633.4
0.993229 | 11.5759 | 11575.9
1.02454 | 11.5157 | 11515.7
1.05593 | 11.4526 | 11452.6
1.08731 | 11.3854 | 11385.4
1.11869 | 11.3151 | 11315.1
1.15007 | 11.2382 | 11238.2
1.18145 | 11.1568 | 11156.8
1.21283 | 11.0685 | 11068.5
1.24381 | 10.9762 | 10976.2
1.27494 | 10.8761 | 10876.1
1.30577 | 10.7718 | 10771.8
1.33695 | 10.6583 | 10658.3
1.36777 | 10.5404 | 10540.4
1.39897 | 10.4137 | 10413.7
1.42986 | 10.2813 | 10281.3
1.46089 | 10.1418 | 10141.8
1.49195 | 9.99539 | 9995.39
1.52279 | 9.84485 | 9844.85
1.55397 | 9.68643 | 9686.43
1.58471 | 9.52584 | 9525.84
1.61596 | 9.35725 | 9357.25
1.64674 | 9.18854 | 9188.54
1.67803 | 9.01286 | 9012.86
1.70876 | 8.83794 | 8837.94
1.74 | 8.65904 | 8659.04
1.77064 | 8.48368 | 8483.68
1.80201 | 8.30476 | 8304.76
1.83271 | 8.13033 | 8130.33
1.864 | 7.9544 | 7954.4
1.89489 | 7.78206 | 7782.06
1.92586 | 7.61261 | 7612.61
1.95703 | 7.44464 | 7444.64
1.98756 | 7.28569 | 7285.69
2.019 | 7.12739 | 7127.39
2.05029 | 6.97894 | 6978.94
2.0806 | 6.838 | 6838
2.11222 | 6.70021 | 6700.21
2.14304 | 6.57112 | 6571.12
2.17354 | 6.45 | 6450
2.20554 | 6.33057 | 6330.57
2.236 | 6.21885 | 6218.85
2.2664 | 6.11447 | 6114.47
2.29838 | 6.01134 | 6011.34
2.3291 | 5.91439 | 5914.39
2.35982 | 5.82283 | 5822.83
2.39098 | 5.73471 | 5734.71
2.42206 | 5.64772 | 5647.72
2.45315 | 5.56587 | 5565.87
2.48423 | 5.48933 | 5489.33
2.51567 | 5.42146 | 5421.46
2.54768 | 5.35455 | 5354.55
2.57967 | 5.28887 | 5288.87
2.61167 | 5.224 | 5224
2.64409 | 5.17242 | 5172.42
2.67532 | 5.15753 | 5157.53
2.70604 | 5.14678 | 5146.78
2.73676 | 5.14074 | 5140.74
2.76749 | 5.12583 | 5125.83
2.7982 | 5.09808 | 5098.08
2.82758 | 5.08534 | 5085.34
2.85574 | 5.06496 | 5064.96
2.8839 | 5.04525 | 5045.25
2.91207 | 5.02756 | 5027.56
2.94032 | 4.99799 | 4997.99
2.97552 | 4.97758 | 4977.58
3.01072 | 4.94099 | 4940.99
3.04476 | 4.91681 | 4916.81
3.07676 | 4.88244 | 4882.44
3.10876 | 4.85868 | 4858.68