## Sheet1
displacement,mm | force,kN | force,N
0 | 0.00322984 | 3.22984
0.0310005 | 1.11364 | 1113.64
0.0620038 | 2.24424 | 2244.24
0.0929936 | 3.42934 | 3429.34
0.124006 | 4.30497 | 4304.97
0.155041 | 4.67412 | 4674.12
0.186012 | 4.87272 | 4872.72
0.216989 | 4.90262 | 4902.62
0.247965 | 4.90154 | 4901.54
0.278893 | 4.89916 | 4899.16
0.309818 | 4.89479 | 4894.79
0.340743 | 4.88923 | 4889.23
0.371668 | 4.88358 | 4883.58
0.402593 | 4.87558 | 4875.58
0.433518 | 4.86847 | 4868.47
0.464443 | 4.85933 | 4859.33
0.495368 | 4.85058 | 4850.58
0.526293 | 4.84077 | 4840.77
0.557218 | 4.83015 | 4830.15
0.588143 | 4.81912 | 4819.12
0.619185 | 4.80686 | 4806.86
0.650358 | 4.79434 | 4794.34
0.68153 | 4.78085 | 4780.85
0.712707 | 4.76697 | 4766.97
0.74388 | 4.75239 | 4752.39
0.775057 | 4.73721 | 4737.21
0.806229 | 4.72148 | 4721.48
0.837402 | 4.70524 | 4705.24
0.868579 | 4.68817 | 4688.17
0.899752 | 4.67019 | 4670.19
0.930924 | 4.65153 | 4651.53
0.962101 | 4.63223 | 4632.23
0.993274 | 4.61233 | 4612.33
1.02457 | 4.59155 | 4591.55
1.05595 | 4.56982 | 4569.82
1.08733 | 4.54718 | 4547.18
1.11872 | 4.52372 | 4523.72
1.14986 | 4.49967 | 4499.67
1.18084 | 4.47471 | 4474.71
1.21183 | 4.44864 | 4448.64
1.24292 | 4.42145 | 4421.45
1.27385 | 4.39339 | 4393.39
1.30493 | 4.36425 | 4364.25
1.33576 | 4.33433 | 4334.33
1.36698 | 4.30285 | 4302.85
1.39773 | 4.27043 | 4270.43
1.42895 | 4.2364 | 4236.4
1.45985 | 4.20167 | 4201.67
1.4909 | 4.16533 | 4165.33
1.5219 | 4.12764 | 4127.64
1.55289 | 4.08863 | 4088.63
1.58392 | 4.04828 | 4048.28
1.61482 | 4.00701 | 4007.01
1.64595 | 3.96438 | 3964.38
1.67688 | 3.92089 | 3920.89
1.70794 | 3.87604 | 3876.04
1.73887 | 3.8304 | 3830.4
1.76985 | 3.7838 | 3783.8
1.80094 | 3.73624 | 3736.24
1.83167 | 3.68847 | 3688.47
1.863 | 3.6391 | 3639.1
1.89365 | 3.59012 | 3590.12
1.92494 | 3.53973 | 3539.73
1.95593 | 3.48969 | 3489.69
1.98657 | 3.44005 | 3440.05
2.0182 | 3.38911 | 3389.11
2.04896 | 3.33885 | 3338.85
2.07962 | 3.28867 | 3288.67
2.11146 | 3.2378 | 3237.8
2.14186 | 3.18863 | 3188.63
2.17261 | 3.14008 | 3140.08
2.20427 | 3.09045 | 3090.45
2.23499 | 3.04244 | 3042.44
2.26571 | 2.99585 | 2995.85
2.297 | 2.94856 | 2948.56
2.32809 | 2.90204 | 2902.04
2.35917 | 2.85734 | 2857.34
2.38963 | 2.81448 | 2814.48
2.42113 | 2.77162 | 2771.62
2.45187 | 2.7319 | 2731.9
2.48387 | 2.69253 | 2692.53
2.51587 | 2.65428 | 2654.28
2.54787 | 2.61733 | 2617.33
2.57987 | 2.5814 | 2581.4
2.61101 | 2.54645 | 2546.45
2.64088 | 2.51335 | 2513.35
2.67074 | 2.48227 | 2482.27
2.70061 | 2.45231 | 2452.31
2.73048 | 2.42353 | 2423.53
2.75857 | 2.39616 | 2396.16
2.7898 | 2.37152 | 2371.52
2.81938 | 2.35334 | 2353.34
2.85458 | 2.33818 | 2338.18
2.88673 | 2.32762 | 2327.62
2.91873 | 2.31815 | 2318.15
2.95073 | 2.31091 | 2310.91
2.98273 | 2.29736 | 2297.36
3.01473 | 2.28699 | 2286.99
3.04673 | 2.27736 | 2277.36
3.07873 | 2.26706 | 2267.06
3.10808 | 2.25563 | 2255.63