## Sheet1
displacement,mm | force,kN | force,N
0 | 0.00322984 | 3.22984
0.0310005 | 1.11364 | 1113.64
0.0620038 | 2.24424 | 2244.24
0.0929936 | 3.42934 | 3429.34
0.124006 | 4.39985 | 4399.85
0.155041 | 5.63424 | 5634.24
0.186012 | 6.48948 | 6489.48
0.216989 | 6.77033 | 6770.33
0.247965 | 7.03398 | 7033.98
0.278892 | 7.24117 | 7241.17
0.309817 | 7.43894 | 7438.94
0.340742 | 7.57657 | 7576.57
0.371667 | 7.70622 | 7706.22
0.402592 | 7.82185 | 7821.85
0.433517 | 7.91708 | 7917.08
0.464442 | 8.00355 | 8003.55
0.495367 | 8.08698 | 8086.98
0.526293 | 8.15078 | 8150.78
0.557218 | 8.21002 | 8210.02
0.588143 | 8.265 | 8265
0.619185 | 8.30953 | 8309.53
0.650357 | 8.34621 | 8346.21
0.68153 | 8.37787 | 8377.87
0.712707 | 8.40451 | 8404.51
0.743879 | 8.42651 | 8426.51
0.775056 | 8.44397 | 8443.97
0.806229 | 8.45769 | 8457.69
0.837401 | 8.4698 | 8469.8
0.868578 | 8.48004 | 8480.04
0.899751 | 8.4866 | 8486.6
0.930924 | 8.49312 | 8493.12
0.962101 | 8.4974 | 8497.4
0.993273 | 8.50105 | 8501.05
1.02431 | 8.50351 | 8503.51
1.05528 | 8.50529 | 8505.29
1.08624 | 8.50628 | 8506.28
1.11721 | 8.50673 | 8506.73
1.14818 | 8.50651 | 8506.51
1.17915 | 8.50591 | 8505.91
1.21012 | 8.50476 | 8504.76
1.24108 | 8.50321 | 8503.21
1.27205 | 8.50127 | 8501.27
1.30302 | 8.49893 | 8498.93
1.33399 | 8.49627 | 8496.27
1.36461 | 8.49326 | 8493.26
1.39517 | 8.48994 | 8489.94
1.42572 | 8.4863 | 8486.3
1.4563 | 8.48234 | 8482.34
1.48787 | 8.47792 | 8477.92
1.51944 | 8.47318 | 8473.18
1.55068 | 8.46819 | 8468.19
1.58183 | 8.46298 | 8462.98
1.61297 | 8.45752 | 8457.52
1.64412 | 8.45178 | 8451.78
1.67527 | 8.44572 | 8445.72
1.70642 | 8.43936 | 8439.36
1.73752 | 8.43281 | 8432.81
1.76824 | 8.42604 | 8426.04
1.79896 | 8.41896 | 8418.96
1.82968 | 8.41158 | 8411.58
1.86041 | 8.40387 | 8403.87
1.89112 | 8.39598 | 8395.98
1.92184 | 8.38782 | 8387.82
1.95256 | 8.3794 | 8379.4
1.98325 | 8.37066 | 8370.66
2.0144 | 8.36133 | 8361.33
2.04618 | 8.35167 | 8351.67
2.07796 | 8.34178 | 8341.78
2.10915 | 8.33158 | 8331.58
2.14004 | 8.32107 | 8321.07
2.17094 | 8.3101 | 8310.1
2.20184 | 8.29875 | 8298.75
2.23273 | 8.28721 | 8287.21
2.26363 | 8.27537 | 8275.37
2.29453 | 8.26308 | 8263.08
2.32543 | 8.25043 | 8250.43
2.35632 | 8.23717 | 8237.17
2.38722 | 8.22334 | 8223.34
2.41811 | 8.20887 | 8208.87
2.44997 | 8.1933 | 8193.3
2.48198 | 8.17692 | 8176.92
2.51398 | 8.16004 | 8160.04
2.54597 | 8.14258 | 8142.58
2.57798 | 8.12454 | 8124.54
2.60997 | 8.10597 | 8105.97
2.64198 | 8.08666 | 8086.66
2.67398 | 8.06668 | 8066.68
2.70597 | 8.04585 | 8045.85
2.73798 | 8.02399 | 8023.99
2.76997 | 8.00105 | 8001.05
2.80124 | 7.97731 | 7977.31
2.83232 | 7.95274 | 7952.74
2.86321 | 7.92736 | 7927.36
2.89338 | 7.90125 | 7901.25
2.92418 | 7.87358 | 7873.58
2.95584 | 7.84351 | 7843.51
2.98735 | 7.81237 | 7812.37
3.01799 | 7.78028 | 7780.28
3.04851 | 7.74706 | 7747.06
3.07895 | 7.71212 | 7712.12
3.11094 | 7.67367 | 7673.67