## Sheet1
strain,- | stress,MPa | stress,Pa
0 | 652.7814 | 652781352.5
0.0005 | 667.9956 | 667995649.3
0.001 | 681.5588 | 681558805.7
0.0015 | 693.6526 | 693652556.8
0.002 | 704.4386 | 704438610.0
0.0025 | 714.0609 | 714060853.1
0.003 | 722.6473 | 722647318.1
0.0035 | 730.3119 | 730311929.0
0.004 | 737.1561 | 737156056.7
0.0045 | 743.2699 | 743269902.8
0.005 | 748.7337 | 748733730.3
0.0055 | 753.619 | 753618959.6
0.006 | 757.9891 | 757989142.4
0.0065 | 761.9008 | 761900829.7
0.007 | 765.4043 | 765404342.8
0.0075 | 768.5445 | 768544460.2
0.008 | 771.361 | 771361028.2
0.0085 | 773.8895 | 773889505.0
0.009 | 776.1614 | 776161443.7
0.0095 | 778.2049 | 778204923.0
0.01 | 780.0449 | 780044930.2
0.0105 | 781.7037 | 781703701.4
0.011 | 783.201 | 783201025.2
0.0115 | 784.5545 | 784554512.3
0.012 | 785.7798 | 785779835.0
0.0125 | 786.8909 | 786890941.5
0.013 | 787.9002 | 787900245.5
0.0135 | 788.8188 | 788818795.1
0.014 | 789.6564 | 789656423.7
0.0145 | 790.4219 | 790421883.6
0.015 | 791.123 | 791122964.9
0.0155 | 791.7666 | 791766601.8
0.016 | 792.359 | 792358966.9
0.0165 | 792.9056 | 792905554.9
0.017 | 793.4113 | 793411257.1
0.0175 | 793.8804 | 793880428.4
0.018 | 794.3169 | 794316946.0
0.0185 | 794.7243 | 794724261.9
0.019 | 795.1054 | 795105450.0
0.0195 | 795.4632 | 795463247.6
0.02 | 795.8001 | 795800092.3
0.0205 | 796.1182 | 796118155.4
0.021 | 796.4194 | 796419370.8
0.0215 | 796.7055 | 796705461.1
0.022 | 796.978 | 796977961.4
0.0225 | 797.2382 | 797238239.3
0.023 | 797.4875 | 797487513.5
0.0235 | 797.7269 | 797726870.3
0.024 | 797.9573 | 797957278.1
0.0245 | 798.1796 | 798179600.5
0.025 | 798.3946 | 798394607.4
0.0255 | 798.603 | 798602985.6
0.026 | 798.8053 | 798805347.9
0.0265 | 799.0022 | 799002241.4
0.027 | 799.1942 | 799194154.2
0.0275 | 799.3815 | 799381522.2
0.028 | 799.5647 | 799564735.1
0.0285 | 799.7441 | 799744140.7
0.029 | 799.9201 | 799920050.4
0.0295 | 800.0927 | 800092742.4
0.03 | 800.2625 | 800262465.7
0.0305 | 800.4294 | 800429443.5
0.031 | 800.5939 | 800593875.5
0.0315 | 800.7559 | 800755940.7
0.032 | 800.9158 | 800915800.0
0.0325 | 801.0736 | 801073597.5
0.033 | 801.2295 | 801229462.8
0.0335 | 801.3835 | 801383512.6
0.034 | 801.5359 | 801535851.8
0.0345 | 801.6866 | 801686574.9
0.035 | 801.8358 | 801835767.2
0.0355 | 801.9835 | 801983505.9
0.036 | 802.1299 | 802129860.6
0.0365 | 802.2749 | 802274894.5
0.037 | 802.4187 | 802418664.7
0.0375 | 802.5612 | 802561223.3
0.038 | 802.7026 | 802702617.7
0.0385 | 802.8429 | 802842890.8
0.039 | 802.9821 | 802982082.3
0.0395 | 803.1202 | 803120228.0
0.04 | 803.2574 | 803257361.0
0.0405 | 803.3935 | 803393511.8
0.041 | 803.5287 | 803528708.2
0.0415 | 803.663 | 803662976.1
0.042 | 803.7963 | 803796339.2
0.0425 | 803.9288 | 803928819.9
0.043 | 804.0604 | 804060438.5
0.0435 | 804.1912 | 804191214.3
0.044 | 804.3212 | 804321165.3
0.0445 | 804.4503 | 804450308.1
0.045 | 804.5787 | 804578658.4
0.0455 | 804.7062 | 804706231.2
0.046 | 804.833 | 804833040.4
0.0465 | 804.9591 | 804959099.1
0.047 | 805.0844 | 805084420.0
0.0475 | 805.209 | 805209014.8
0.048 | 805.3329 | 805332895.0
0.0485 | 805.4561 | 805456071.4
0.049 | 805.5786 | 805578554.3
0.0495 | 805.7004 | 805700353.6
0.05 | 805.8215 | 805821478.8
0.0505 | 805.9419 | 805941939.2
0.051 | 806.0617 | 806061743.4
0.0515 | 806.1809 | 806180900.1
0.052 | 806.2994 | 806299417.4
0.0525 | 806.4173 | 806417303.3
0.053 | 806.5346 | 806534565.6
0.0535 | 806.6512 | 806651211.8
0.054 | 806.7672 | 806767249.0
0.0545 | 806.8827 | 806882684.5
0.055 | 806.9975 | 806997525.2
0.0555 | 807.1118 | 807111777.7
0.056 | 807.2254 | 807225448.7
0.0565 | 807.3385 | 807338544.5
0.057 | 807.4511 | 807451071.5
0.0575 | 807.563 | 807563035.7
0.058 | 807.6744 | 807674443.2
0.0585 | 807.7853 | 807785299.9
0.059 | 807.8956 | 807895611.6
0.0595 | 808.0054 | 808005383.8
0.06 | 808.1146 | 808114622.1
0.0605 | 808.2233 | 808223332.1
0.061 | 808.3315 | 808331518.9
0.0615 | 808.4392 | 808439188.0
0.062 | 808.5463 | 808546344.3
0.0625 | 808.653 | 808652993.1
0.063 | 808.7591 | 808759139.3
0.0635 | 808.8648 | 808864787.7
0.064 | 808.9699 | 808969943.3
0.0645 | 809.0746 | 809074610.7
0.065 | 809.1788 | 809178794.6
0.0655 | 809.2825 | 809282499.7
0.066 | 809.3857 | 809385730.5
0.0665 | 809.4885 | 809488491.4
0.067 | 809.5908 | 809590786.7
0.0675 | 809.6926 | 809692621.0
0.068 | 809.794 | 809793998.3
0.0685 | 809.8949 | 809894922.9
0.069 | 809.9954 | 809995399.0
0.0695 | 810.0954 | 810095430.6
0.07 | 810.195 | 810195021.7
0.0705 | 810.2942 | 810294176.4
0.071 | 810.3929 | 810392898.5
0.0715 | 810.4912 | 810491191.9
0.072 | 810.5891 | 810589060.4
0.0725 | 810.6865 | 810686507.7
0.073 | 810.7835 | 810783537.6
0.0735 | 810.8802 | 810880153.7
0.074 | 810.9764 | 810976359.6
0.0745 | 811.0722 | 811072158.8
0.075 | 811.1676 | 811167554.9
0.0755 | 811.2626 | 811262551.4
0.076 | 811.3572 | 811357151.6
0.0765 | 811.4514 | 811451358.9
0.077 | 811.5452 | 811545176.7
0.0775 | 811.6386 | 811638608.2
0.078 | 811.7317 | 811731656.7
0.0785 | 811.8243 | 811824325.4
0.079 | 811.9166 | 811916617.5
0.0795 | 812.0085 | 812008536.0
0.08 | 812.1001 | 812100084.1
0.0805 | 812.1913 | 812191264.8
0.081 | 812.2821 | 812282081.0
0.0815 | 812.3725 | 812372535.9
0.082 | 812.4626 | 812462632.3
0.0825 | 812.5524 | 812552373.1
0.083 | 812.6418 | 812641761.1
0.0835 | 812.7308 | 812730799.3
0.084 | 812.8195 | 812819490.4
0.0845 | 812.9078 | 812907837.1
0.085 | 812.9958 | 812995842.2
0.0855 | 813.0835 | 813083508.3
0.086 | 813.1708 | 813170838.2
0.0865 | 813.2578 | 813257834.5
0.087 | 813.3445 | 813344499.7
0.0875 | 813.4308 | 813430836.5
0.088 | 813.5168 | 813516847.4
0.0885 | 813.6025 | 813602534.8
0.089 | 813.6879 | 813687901.3
0.0895 | 813.7729 | 813772949.3
0.09 | 813.8577 | 813857681.3
0.0905 | 813.9421 | 813942099.5
0.091 | 814.0262 | 814026206.5
0.0915 | 814.11 | 814110004.6
0.092 | 814.1935 | 814193495.9
0.0925 | 814.2767 | 814276683.0
0.093 | 814.3596 | 814359567.9
0.0935 | 814.4422 | 814442153.0
0.094 | 814.5244 | 814524440.5
0.0945 | 814.6064 | 814606432.5
0.095 | 814.6881 | 814688131.2
0.0955 | 814.7695 | 814769538.8
0.096 | 814.8507 | 814850657.3
0.0965 | 814.9315 | 814931488.9
0.097 | 815.012 | 815012035.6
0.0975 | 815.0923 | 815092299.5
0.098 | 815.1723 | 815172282.7
0.0985 | 815.252 | 815251987.0
0.099 | 815.3314 | 815331414.5
0.0995 | 815.4106 | 815410567.2
0.1 | 815.4894 | 815489446.9
0.1005 | 815.5681 | 815568055.7
0.101 | 815.6464 | 815646395.4
0.1015 | 815.7245 | 815724467.9
0.102 | 815.8023 | 815802275.0
0.1025 | 815.8798 | 815879818.6
0.103 | 815.9571 | 815957100.5
0.1035 | 816.0341 | 816034122.6
0.104 | 816.1109 | 816110886.5
0.1045 | 816.1874 | 816187394.1
0.105 | 816.2636 | 816263647.1
0.1055 | 816.3396 | 816339647.3
0.106 | 816.4154 | 816415396.2
0.1065 | 816.4909 | 816490895.8
0.107 | 816.5661 | 816566147.5
0.1075 | 816.6412 | 816641153.1
0.108 | 816.7159 | 816715914.2
0.1085 | 816.7904 | 816790432.5
0.109 | 816.8647 | 816864709.5
0.1095 | 816.9387 | 816938746.9
0.11 | 817.0125 | 817012546.2
0.1105 | 817.0861 | 817086109.0
0.111 | 817.1594 | 817159436.8
0.1115 | 817.2325 | 817232531.2
0.112 | 817.3054 | 817305393.6
0.1125 | 817.378 | 817378025.7
0.113 | 817.4504 | 817450428.8
0.1135 | 817.5226 | 817522604.5
0.114 | 817.5946 | 817594554.1
0.1145 | 817.6663 | 817666279.2
0.115 | 817.7378 | 817737781.2
0.1155 | 817.8091 | 817809061.4
0.116 | 817.8801 | 817880121.4
0.1165 | 817.951 | 817950962.4
0.117 | 818.0216 | 818021585.9
0.1175 | 818.092 | 818091993.3
0.118 | 818.1622 | 818162185.8
0.1185 | 818.2322 | 818232164.8
0.119 | 818.3019 | 818301931.6
0.1195 | 818.3715 | 818371487.6
0.12 | 818.4408 | 818440834.0
0.1205 | 818.51 | 818509972.2
0.121 | 818.5789 | 818578903.4
0.1215 | 818.6476 | 818647628.9
0.122 | 818.7161 | 818716149.9
0.1225 | 818.7845 | 818784467.7
0.123 | 818.8526 | 818852583.4
0.1235 | 818.9205 | 818920498.4
0.124 | 818.9882 | 818988213.9
0.1245 | 819.0557 | 819055730.9
0.125 | 819.1231 | 819123050.8
0.1255 | 819.1902 | 819190174.7
0.126 | 819.2571 | 819257103.7
0.1265 | 819.3238 | 819323839.0
0.127 | 819.3904 | 819390381.8
0.1275 | 819.4567 | 819456733.2
0.128 | 819.5229 | 819522894.3
0.1285 | 819.5889 | 819588866.2
0.129 | 819.6547 | 819654650.0
0.1295 | 819.7202 | 819720246.9
0.13 | 819.7857 | 819785657.8
0.1305 | 819.8509 | 819850884.0
0.131 | 819.9159 | 819915926.4
0.1315 | 819.9808 | 819980786.1
0.132 | 820.0455 | 820045464.1
0.1325 | 820.11 | 820109961.6
0.133 | 820.1743 | 820174279.4
0.1335 | 820.2384 | 820238418.8
0.134 | 820.3024 | 820302380.5
0.1345 | 820.3662 | 820366165.8
0.135 | 820.4298 | 820429775.4
0.1355 | 820.4932 | 820493210.5
0.136 | 820.5565 | 820556472.1
0.1365 | 820.6196 | 820619561.0
0.137 | 820.6825 | 820682478.3
0.1375 | 820.7452 | 820745224.8
0.138 | 820.8078 | 820807801.6
0.1385 | 820.8702 | 820870209.6
0.139 | 820.9324 | 820932449.7
0.1395 | 820.9945 | 820994522.9
0.14 | 821.0564 | 821056430.0
0.1405 | 821.1182 | 821118171.9
0.141 | 821.1797 | 821179749.7
0.1415 | 821.2412 | 821241164.0
0.142 | 821.3024 | 821302415.9
0.1425 | 821.3635 | 821363506.2
0.143 | 821.4244 | 821424435.8
0.1435 | 821.4852 | 821485205.5
0.144 | 821.5458 | 821545816.3
0.1445 | 821.6063 | 821606268.9
0.145 | 821.6666 | 821666564.1
0.1455 | 821.7267 | 821726702.9
0.146 | 821.7867 | 821786686.1
0.1465 | 821.8465 | 821846514.4
0.147 | 821.9062 | 821906188.8
0.1475 | 821.9657 | 821965709.9
0.148 | 822.0251 | 822025078.7
0.1485 | 822.0843 | 822084295.8
0.149 | 822.1434 | 822143362.2
0.1495 | 822.2023 | 822202278.5
0.15 | 822.261 | 822261045.6
0.1505 | 822.3197 | 822319664.2
0.151 | 822.3781 | 822378135.2
0.1515 | 822.4365 | 822436459.1
0.152 | 822.4946 | 822494636.9
0.1525 | 822.5527 | 822552669.2
0.153 | 822.6106 | 822610556.9
0.1535 | 822.6683 | 822668300.6
0.154 | 822.7259 | 822725901.0
0.1545 | 822.7834 | 822783359.0
0.155 | 822.8407 | 822840675.1
0.1555 | 822.8979 | 822897850.2
0.156 | 822.9549 | 822954884.9
0.1565 | 823.0118 | 823011780.0
0.157 | 823.0685 | 823068536.1
0.1575 | 823.1252 | 823125153.9
0.158 | 823.1816 | 823181634.2
0.1585 | 823.238 | 823237977.5
0.159 | 823.2942 | 823294184.7
0.1595 | 823.3503 | 823350256.2
0.16 | 823.4062 | 823406193.0
0.1605 | 823.462 | 823461995.4
0.161 | 823.5177 | 823517664.4
0.1615 | 823.5732 | 823573200.4
0.162 | 823.6286 | 823628604.2
0.1625 | 823.6839 | 823683876.3
0.163 | 823.739 | 823739017.5
0.1635 | 823.794 | 823794028.4
0.164 | 823.8489 | 823848909.5
0.1645 | 823.9037 | 823903661.5
0.165 | 823.9583 | 823958285.1
0.1655 | 824.0128 | 824012780.8
0.166 | 824.0671 | 824067149.3
0.1665 | 824.1214 | 824121391.1
0.167 | 824.1755 | 824175506.9
0.1675 | 824.2295 | 824229497.3
0.168 | 824.2834 | 824283362.8
0.1685 | 824.3371 | 824337104.1
0.169 | 824.3907 | 824390721.7
0.1695 | 824.4442 | 824444216.2
0.17 | 824.4976 | 824497588.3
0.1705 | 824.5508 | 824550838.3
0.171 | 824.604 | 824603967.1
0.1715 | 824.657 | 824656975.0
0.172 | 824.7099 | 824709862.7
0.1725 | 824.7626 | 824762630.7
0.173 | 824.8153 | 824815279.5
0.1735 | 824.8678 | 824867809.8
0.174 | 824.9202 | 824920222.1
0.1745 | 824.9725 | 824972516.9
0.175 | 825.0247 | 825024694.7
0.1755 | 825.0768 | 825076756.0
0.176 | 825.1287 | 825128701.5
0.1765 | 825.1805 | 825180531.7
0.177 | 825.2322 | 825232247.0
0.1775 | 825.2838 | 825283848.0
0.178 | 825.3353 | 825335335.1
0.1785 | 825.3867 | 825386709.0
0.179 | 825.438 | 825437970.1
0.1795 | 825.4891 | 825489118.9
0.18 | 825.5402 | 825540156.0
0.1805 | 825.5911 | 825591081.8
0.181 | 825.6419 | 825641896.8
0.1815 | 825.6926 | 825692601.5
0.182 | 825.7432 | 825743196.4
0.1825 | 825.7937 | 825793682.0
0.183 | 825.8441 | 825844058.8
0.1835 | 825.8943 | 825894327.2
0.184 | 825.9445 | 825944487.7
0.1845 | 825.9945 | 825994540.9
0.185 | 826.0445 | 826044487.1
0.1855 | 826.0943 | 826094326.8
0.186 | 826.1441 | 826144060.6
0.1865 | 826.1937 | 826193688.8
0.187 | 826.2432 | 826243211.9
0.1875 | 826.2926 | 826292630.4
0.188 | 826.3419 | 826341944.7
0.1885 | 826.3912 | 826391155.3
0.189 | 826.4403 | 826440262.6
0.1895 | 826.4893 | 826489267.1
0.19 | 826.5382 | 826538169.1
0.1905 | 826.587 | 826586969.2
0.191 | 826.6357 | 826635667.8
0.1915 | 826.6843 | 826684265.3
0.192 | 826.7328 | 826732762.1
0.1925 | 826.7812 | 826781158.6
0.193 | 826.8295 | 826829455.4
0.1935 | 826.8777 | 826877652.7
0.194 | 826.9258 | 826925751.1
0.1945 | 826.9738 | 826973750.9
0.195 | 827.0217 | 827021652.5
0.1955 | 827.0695 | 827069456.4
0.196 | 827.1172 | 827117163.0
0.1965 | 827.1648 | 827164772.6
0.197 | 827.2123 | 827212285.7
0.1975 | 827.2597 | 827259702.7
0.198 | 827.307 | 827307024.0
0.1985 | 827.3542 | 827354249.9
0.199 | 827.4014 | 827401380.8
0.1995 | 827.4484 | 827448417.3
0.2 | 827.4954 | 827495359.5
0.2005 | 827.5422 | 827542208.0
0.201 | 827.589 | 827588963.0
0.2015 | 827.6356 | 827635625.1
0.202 | 827.6822 | 827682194.5
0.2025 | 827.7287 | 827728671.7
0.203 | 827.7751 | 827775056.9
0.2035 | 827.8214 | 827821350.7
0.204 | 827.8676 | 827867553.2
0.2045 | 827.9137 | 827913665.0
0.205 | 827.9597 | 827959686.4
0.2055 | 828.0056 | 828005617.8
0.206 | 828.0515 | 828051459.4
0.2065 | 828.0972 | 828097211.7
0.207 | 828.1429 | 828142875.0
0.2075 | 828.1884 | 828188449.7
0.208 | 828.2339 | 828233936.1
0.2085 | 828.2793 | 828279334.5
0.209 | 828.3246 | 828324645.4
0.2095 | 828.3699 | 828369869.1
0.21 | 828.415 | 828415005.9
0.2105 | 828.4601 | 828460056.1
0.211 | 828.505 | 828505020.1
0.2115 | 828.5499 | 828549898.2
0.212 | 828.5947 | 828594690.8
0.2125 | 828.6394 | 828639398.1
0.213 | 828.684 | 828684020.6
0.2135 | 828.7286 | 828728558.6
0.214 | 828.773 | 828773012.3
0.2145 | 828.8174 | 828817382.2
0.215 | 828.8617 | 828861668.4
0.2155 | 828.9059 | 828905871.4
0.216 | 828.95 | 828949991.5
0.2165 | 828.994 | 828994029.0
0.217 | 829.038 | 829037984.2
0.2175 | 829.0819 | 829081857.4
0.218 | 829.1256 | 829125648.9
0.2185 | 829.1694 | 829169359.1
0.219 | 829.213 | 829212988.2
0.2195 | 829.2565 | 829256536.6
0.22 | 829.3 | 829300004.5
0.2205 | 829.3434 | 829343392.3
0.221 | 829.3867 | 829386700.3
0.2215 | 829.4299 | 829429928.8
0.222 | 829.4731 | 829473078.0
0.2225 | 829.5161 | 829516148.2
0.223 | 829.5591 | 829559139.9
0.2235 | 829.6021 | 829602053.2
0.224 | 829.6449 | 829644888.4
0.2245 | 829.6876 | 829687645.9
0.225 | 829.7303 | 829730325.9
0.2255 | 829.7729 | 829772928.7
0.226 | 829.8155 | 829815454.6
0.2265 | 829.8579 | 829857903.8
0.227 | 829.9003 | 829900276.8
0.2275 | 829.9426 | 829942573.7
0.228 | 829.9848 | 829984794.8
0.2285 | 830.0269 | 830026940.3
0.229 | 830.069 | 830069010.7
0.2295 | 830.111 | 830111006.1
0.23 | 830.1529 | 830152926.9
0.2305 | 830.1948 | 830194773.2
0.231 | 830.2365 | 830236545.4
0.2315 | 830.2782 | 830278243.7
0.232 | 830.3199 | 830319868.4
0.2325 | 830.3614 | 830361419.8
0.233 | 830.4029 | 830402898.1
0.2335 | 830.4443 | 830444303.6
0.234 | 830.4856 | 830485636.6
0.2345 | 830.5269 | 830526897.2
0.235 | 830.5681 | 830568085.9
0.2355 | 830.6092 | 830609202.7
0.236 | 830.6502 | 830650248.1
0.2365 | 830.6912 | 830691222.1
0.237 | 830.7321 | 830732125.2
0.2375 | 830.773 | 830772957.5
0.238 | 830.8137 | 830813719.3
0.2385 | 830.8544 | 830854410.8
0.239 | 830.895 | 830895032.4
0.2395 | 830.9356 | 830935584.1
0.24 | 830.9761 | 830976066.3
0.2405 | 831.0165 | 831016479.3
0.241 | 831.0568 | 831056823.2
0.2415 | 831.0971 | 831097098.3
0.242 | 831.1373 | 831137304.9
0.2425 | 831.1774 | 831177443.2
0.243 | 831.2175 | 831217513.3
0.2435 | 831.2575 | 831257515.6
0.244 | 831.2975 | 831297450.4
0.2445 | 831.3373 | 831337317.7
0.245 | 831.3771 | 831377117.9
0.2455 | 831.4169 | 831416851.2
0.246 | 831.4565 | 831456517.8
0.2465 | 831.4961 | 831496117.9
0.247 | 831.5357 | 831535651.9
0.2475 | 831.5751 | 831575119.8
0.248 | 831.6145 | 831614521.9
0.2485 | 831.6539 | 831653858.5
0.249 | 831.6931 | 831693129.8
0.2495 | 831.7323 | 831732336.0
0.25 | 831.7715 | 831771477.2
0.2505 | 831.8106 | 831810553.9
0.251 | 831.8496 | 831849566.0
0.2515 | 831.8885 | 831888514.0
0.252 | 831.9274 | 831927397.9
0.2525 | 831.9662 | 831966218.0
0.253 | 832.005 | 832004974.6
0.2535 | 832.0437 | 832043667.7
0.254 | 832.0823 | 832082297.7
0.2545 | 832.1209 | 832120864.8
0.255 | 832.1594 | 832159369.1
0.2555 | 832.1978 | 832197810.9
0.256 | 832.2362 | 832236190.3
0.2565 | 832.2745 | 832274507.7
0.257 | 832.3128 | 832312763.1
0.2575 | 832.351 | 832350956.8
0.258 | 832.3891 | 832389089.1
0.2585 | 832.4272 | 832427160.0
0.259 | 832.4652 | 832465169.8
0.2595 | 832.5031 | 832503118.7
0.26 | 832.541 | 832541007.0
0.2605 | 832.5788 | 832578834.7
0.261 | 832.6166 | 832616602.1
0.2615 | 832.6543 | 832654309.4
0.262 | 832.692 | 832691956.8
0.2625 | 832.7295 | 832729544.5
0.263 | 832.7671 | 832767072.6
0.2635 | 832.8045 | 832804541.4
0.264 | 832.842 | 832841951.1
0.2645 | 832.8793 | 832879301.8
0.265 | 832.9166 | 832916593.8
0.2655 | 832.9538 | 832953827.2
0.266 | 832.991 | 832991002.2
0.2665 | 833.0281 | 833028119.1
0.267 | 833.0652 | 833065177.9
0.2675 | 833.1022 | 833102178.9
0.268 | 833.1391 | 833139122.2
0.2685 | 833.176 | 833176008.1
0.269 | 833.2128 | 833212836.8
0.2695 | 833.2496 | 833249608.3
0.27 | 833.2863 | 833286322.9
0.2705 | 833.323 | 833322980.8
0.271 | 833.3596 | 833359582.2
0.2715 | 833.3961 | 833396127.1
0.272 | 833.4326 | 833432615.9
0.2725 | 833.469 | 833469048.7
0.273 | 833.5054 | 833505425.6
0.2735 | 833.5417 | 833541746.8
0.274 | 833.578 | 833578012.6
0.2745 | 833.6142 | 833614223.0
0.275 | 833.6504 | 833650378.3
0.2755 | 833.6865 | 833686478.6
0.276 | 833.7225 | 833722524.1
0.2765 | 833.7585 | 833758515.0
0.277 | 833.7945 | 833794451.4
0.2775 | 833.8303 | 833830333.5
0.278 | 833.8662 | 833866161.5
0.2785 | 833.9019 | 833901935.5
0.279 | 833.9377 | 833937655.7
0.2795 | 833.9733 | 833973322.3
0.28 | 834.0089 | 834008935.4
0.2805 | 834.0445 | 834044495.2
0.281 | 834.08 | 834080001.9
0.2815 | 834.1155 | 834115455.6
0.282 | 834.1509 | 834150856.5
0.2825 | 834.1862 | 834186204.7
0.283 | 834.2215 | 834221500.4
0.2835 | 834.2567 | 834256743.8
0.284 | 834.2919 | 834291935.1
0.2845 | 834.3271 | 834327074.3
0.285 | 834.3622 | 834362161.6
0.2855 | 834.3972 | 834397197.2
0.286 | 834.4322 | 834432181.3
0.2865 | 834.4671 | 834467114.0
0.287 | 834.502 | 834501995.4
0.2875 | 834.5368 | 834536825.8
0.288 | 834.5716 | 834571605.2
0.2885 | 834.6063 | 834606333.9
0.289 | 834.641 | 834641011.9
0.2895 | 834.6756 | 834675639.4
0.29 | 834.7102 | 834710216.6
0.2905 | 834.7447 | 834744743.7
0.291 | 834.7792 | 834779220.7
0.2915 | 834.8136 | 834813647.8
0.292 | 834.848 | 834848025.2
0.2925 | 834.8824 | 834882353.0
0.293 | 834.9166 | 834916631.3
0.2935 | 834.9509 | 834950860.4
0.294 | 834.985 | 834985040.3
0.2945 | 835.0192 | 835019171.2
0.295 | 835.0533 | 835053253.2
0.2955 | 835.0873 | 835087286.5
0.296 | 835.1213 | 835121271.3
0.2965 | 835.1552 | 835155207.6
0.297 | 835.1891 | 835189095.6
0.2975 | 835.2229 | 835222935.4
0.298 | 835.2567 | 835256727.3
0.2985 | 835.2905 | 835290471.2
0.299 | 835.3242 | 835324167.5
0.2995 | 835.3578 | 835357816.1
0.3 | 835.3914 | 835391417.3
0.3005 | 835.425 | 835424971.1
0.301 | 835.4585 | 835458477.8
0.3015 | 835.4919 | 835491937.4
0.302 | 835.5254 | 835525350.1
0.3025 | 835.5587 | 835558716.0
0.303 | 835.592 | 835592035.2
0.3035 | 835.6253 | 835625308.0
0.304 | 835.6585 | 835658534.3
0.3045 | 835.6917 | 835691714.4
0.305 | 835.7248 | 835724848.4
0.3055 | 835.7579 | 835757936.4
0.306 | 835.791 | 835790978.5
0.3065 | 835.824 | 835823975.0
0.307 | 835.8569 | 835856925.8
0.3075 | 835.8898 | 835889831.1
0.308 | 835.9227 | 835922691.1
0.3085 | 835.9555 | 835955505.9
0.309 | 835.9883 | 835988275.6
0.3095 | 836.021 | 836021000.4
0.31 | 836.0537 | 836053680.3
0.3105 | 836.0863 | 836086315.5
0.311 | 836.1189 | 836118906.1
0.3115 | 836.1515 | 836151452.3
0.312 | 836.184 | 836183954.1
0.3125 | 836.2164 | 836216411.7
0.313 | 836.2488 | 836248825.3
0.3135 | 836.2812 | 836281194.8
0.314 | 836.3135 | 836313520.6
0.3145 | 836.3458 | 836345802.6
0.315 | 836.378 | 836378041.0
0.3155 | 836.4102 | 836410235.9
0.316 | 836.4424 | 836442387.5
0.3165 | 836.4745 | 836474495.8
0.317 | 836.5066 | 836506561.0
0.3175 | 836.5386 | 836538583.2
0.318 | 836.5706 | 836570562.5
0.3185 | 836.6025 | 836602499.0
0.319 | 836.6344 | 836634392.9
0.3195 | 836.6662 | 836666244.2
0.32 | 836.6981 | 836698053.2
0.3205 | 836.7298 | 836729819.8
0.321 | 836.7615 | 836761544.2
0.3215 | 836.7932 | 836793226.6
0.322 | 836.8249 | 836824867.0
0.3225 | 836.8565 | 836856465.6
0.323 | 836.888 | 836888022.4
0.3235 | 836.9195 | 836919537.6
0.324 | 836.951 | 836951011.3
0.3245 | 836.9824 | 836982443.6
0.325 | 837.0138 | 837013834.6
0.3255 | 837.0452 | 837045184.4
0.326 | 837.0765 | 837076493.2
0.3265 | 837.1078 | 837107761.0
0.327 | 837.139 | 837138988.0
0.3275 | 837.1702 | 837170174.2
0.328 | 837.2013 | 837201319.8
0.3285 | 837.2324 | 837232424.9
0.329 | 837.2635 | 837263489.6
0.3295 | 837.2945 | 837294514.0
0.33 | 837.3255 | 837325498.2
0.3305 | 837.3564 | 837356442.3
0.331 | 837.3873 | 837387346.4
0.3315 | 837.4182 | 837418210.6
0.332 | 837.449 | 837449035.0
0.3325 | 837.4798 | 837479819.8
0.333 | 837.5106 | 837510565.1
0.3335 | 837.5413 | 837541270.8
0.334 | 837.5719 | 837571937.2
0.3345 | 837.6026 | 837602564.4
0.335 | 837.6332 | 837633152.4
0.3355 | 837.6637 | 837663701.3
0.336 | 837.6942 | 837694211.3
0.3365 | 837.7247 | 837724682.5
0.337 | 837.7551 | 837755114.9
0.3375 | 837.7855 | 837785508.7
0.338 | 837.8159 | 837815863.9
0.3385 | 837.8462 | 837846180.7
0.339 | 837.8765 | 837876459.2
0.3395 | 837.9067 | 837906699.4
0.34 | 837.9369 | 837936901.4
0.3405 | 837.9671 | 837967065.4
0.341 | 837.9972 | 837997191.5
0.3415 | 838.0273 | 838027279.7
0.342 | 838.0573 | 838057330.1
0.3425 | 838.0873 | 838087342.9
0.343 | 838.1173 | 838117318.2
0.3435 | 838.1473 | 838147255.9
0.344 | 838.1772 | 838177156.3
0.3445 | 838.207 | 838207019.5
0.345 | 838.2368 | 838236845.4
0.3455 | 838.2666 | 838266634.3
0.346 | 838.2964 | 838296386.2
0.3465 | 838.3261 | 838326101.2
0.347 | 838.3558 | 838355779.3
0.3475 | 838.3854 | 838385420.8
0.348 | 838.415 | 838415025.7
0.3485 | 838.4446 | 838444594.0
0.349 | 838.4741 | 838474125.9
0.3495 | 838.5036 | 838503621.4
0.35 | 838.5331 | 838533080.8
0.3505 | 838.5625 | 838562503.9
0.351 | 838.5919 | 838591891.0
0.3515 | 838.6212 | 838621242.1
0.352 | 838.6506 | 838650557.3
0.3525 | 838.6798 | 838679836.8
0.353 | 838.7091 | 838709080.5
0.3535 | 838.7383 | 838738288.6
0.354 | 838.7675 | 838767461.2
0.3545 | 838.7966 | 838796598.3
0.355 | 838.8257 | 838825700.1
0.3555 | 838.8548 | 838854766.6
0.356 | 838.8838 | 838883797.9
0.3565 | 838.9128 | 838912794.2
0.357 | 838.9418 | 838941755.4
0.3575 | 838.9707 | 838970681.7
0.358 | 838.9996 | 838999573.2
0.3585 | 839.0284 | 839028430.0
0.359 | 839.0573 | 839057252.1
0.3595 | 839.086 | 839086039.6
0.36 | 839.1148 | 839114792.6
0.3605 | 839.1435 | 839143511.2
0.361 | 839.1722 | 839172195.5
0.3615 | 839.2008 | 839200845.6
0.362 | 839.2295 | 839229461.5
0.3625 | 839.258 | 839258043.3
0.363 | 839.2866 | 839286591.2
0.3635 | 839.3151 | 839315105.1
0.364 | 839.3436 | 839343585.2
0.3645 | 839.372 | 839372031.6
0.365 | 839.4004 | 839400444.3
0.3655 | 839.4288 | 839428823.4
0.366 | 839.4572 | 839457169.1
0.3665 | 839.4855 | 839485481.3
0.367 | 839.5138 | 839513760.2
0.3675 | 839.542 | 839542005.8
0.368 | 839.5702 | 839570218.3
0.3685 | 839.5984 | 839598397.7
0.369 | 839.6265 | 839626544.0
0.3695 | 839.6547 | 839654657.4
0.37 | 839.6827 | 839682738.0
0.3705 | 839.7108 | 839710785.7
0.371 | 839.7388 | 839738800.8
0.3715 | 839.7668 | 839766783.3
0.372 | 839.7947 | 839794733.2
0.3725 | 839.8227 | 839822650.6
0.373 | 839.8505 | 839850535.7
0.3735 | 839.8784 | 839878388.4
0.374 | 839.9062 | 839906208.9
0.3745 | 839.934 | 839933997.2
0.375 | 839.9618 | 839961753.5
0.3755 | 839.9895 | 839989477.7
0.376 | 840.0172 | 840017170.0
0.3765 | 840.0448 | 840044830.4
0.377 | 840.0725 | 840072459.1
0.3775 | 840.1001 | 840100056.0
0.378 | 840.1276 | 840127621.4
0.3785 | 840.1552 | 840155155.1
0.379 | 840.1827 | 840182657.4
0.3795 | 840.2101 | 840210128.2
0.38 | 840.2376 | 840237567.8
0.3805 | 840.265 | 840264976.0
0.381 | 840.2924 | 840292353.1
0.3815 | 840.3197 | 840319699.0
0.382 | 840.347 | 840347013.9
0.3825 | 840.3743 | 840374297.8
0.383 | 840.4016 | 840401550.8
0.3835 | 840.4288 | 840428773.0
0.384 | 840.456 | 840455964.4
0.3845 | 840.4831 | 840483125.1
0.385 | 840.5103 | 840510255.2
0.3855 | 840.5374 | 840537354.7
0.386 | 840.5644 | 840564423.8
0.3865 | 840.5915 | 840591462.5
0.387 | 840.6185 | 840618470.8
0.3875 | 840.6454 | 840645448.8
0.388 | 840.6724 | 840672396.7
0.3885 | 840.6993 | 840699314.4
0.389 | 840.7262 | 840726202.0
0.3895 | 840.7531 | 840753059.7
0.39 | 840.7799 | 840779887.5
0.3905 | 840.8067 | 840806685.3
0.391 | 840.8335 | 840833453.4
0.3915 | 840.8602 | 840860191.8
0.392 | 840.8869 | 840886900.5
0.3925 | 840.9136 | 840913579.6
0.393 | 840.9402 | 840940229.3
0.3935 | 840.9668 | 840966849.4
0.394 | 840.9934 | 840993440.2
0.3945 | 841.02 | 841020001.6
0.395 | 841.0465 | 841046533.8
0.3955 | 841.073 | 841073036.8
0.396 | 841.0995 | 841099510.7
0.3965 | 841.126 | 841125955.6
0.397 | 841.1524 | 841152371.4
0.3975 | 841.1788 | 841178758.3
0.398 | 841.2051 | 841205116.4
0.3985 | 841.2314 | 841231445.6
0.399 | 841.2577 | 841257746.2
0.3995 | 841.284 | 841284018.0
0.4 | 841.3103 | 841310261.3
0.4005 | 841.3365 | 841336476.0
0.401 | 841.3627 | 841362662.2
0.4015 | 841.3888 | 841388820.0
0.402 | 841.4149 | 841414949.5
0.4025 | 841.4411 | 841441050.6
0.403 | 841.4671 | 841467123.6
0.4035 | 841.4932 | 841493168.4
0.404 | 841.5192 | 841519185.1
0.4045 | 841.5452 | 841545173.7
0.405 | 841.5711 | 841571134.4
0.4055 | 841.5971 | 841597067.1
0.406 | 841.623 | 841622972.0
0.4065 | 841.6488 | 841648849.1
0.407 | 841.6747 | 841674698.5
0.4075 | 841.7005 | 841700520.2
0.408 | 841.7263 | 841726314.3
0.4085 | 841.7521 | 841752080.9
0.409 | 841.7778 | 841777819.9
0.4095 | 841.8035 | 841803531.5
0.41 | 841.8292 | 841829215.8
0.4105 | 841.8549 | 841854872.7
0.411 | 841.8805 | 841880502.4
0.4115 | 841.9061 | 841906104.9
0.412 | 841.9317 | 841931680.3
0.4125 | 841.9572 | 841957228.5
0.413 | 841.9827 | 841982749.8
0.4135 | 842.0082 | 842008244.1
0.414 | 842.0337 | 842033711.5
0.4145 | 842.0592 | 842059152.1
0.415 | 842.0846 | 842084565.9
0.4155 | 842.11 | 842109953.0
0.416 | 842.1353 | 842135313.4
0.4165 | 842.1606 | 842160647.1
0.417 | 842.186 | 842185954.4
0.4175 | 842.2112 | 842211235.1
0.418 | 842.2365 | 842236489.4
0.4185 | 842.2617 | 842261717.3
0.419 | 842.2869 | 842286918.9
0.4195 | 842.3121 | 842312094.2
0.42 | 842.3372 | 842337243.3
0.4205 | 842.3624 | 842362366.2
0.421 | 842.3875 | 842387463.1
0.4215 | 842.4125 | 842412533.8
0.422 | 842.4376 | 842437578.6
0.4225 | 842.4626 | 842462597.5
0.423 | 842.4876 | 842487590.5
0.4235 | 842.5126 | 842512557.6
0.424 | 842.5375 | 842537499.0
0.4245 | 842.5624 | 842562414.6
0.425 | 842.5873 | 842587304.6
0.4255 | 842.6122 | 842612169.0
0.426 | 842.637 | 842637007.8
0.4265 | 842.6618 | 842661821.1
0.427 | 842.6866 | 842686609.0
0.4275 | 842.7114 | 842711371.5
0.428 | 842.7361 | 842736108.6
0.4285 | 842.7608 | 842760820.4
0.429 | 842.7855 | 842785507.0
0.4295 | 842.8102 | 842810168.4
0.43 | 842.8348 | 842834804.7
0.4305 | 842.8594 | 842859415.9
0.431 | 842.884 | 842884002.1
0.4315 | 842.9086 | 842908563.3
0.432 | 842.9331 | 842933099.6
0.4325 | 842.9576 | 842957611.0
0.433 | 842.9821 | 842982097.6
0.4335 | 843.0066 | 843006559.4
0.434 | 843.031 | 843030996.5
0.4345 | 843.0554 | 843055408.9
0.435 | 843.0798 | 843079796.7
0.4355 | 843.1042 | 843104160.0
0.436 | 843.1285 | 843128498.7
0.4365 | 843.1528 | 843152813.0
0.437 | 843.1771 | 843177102.9
0.4375 | 843.2014 | 843201368.4
0.438 | 843.2256 | 843225609.6
0.4385 | 843.2498 | 843249826.5
0.439 | 843.274 | 843274019.2
0.4395 | 843.2982 | 843298187.8
0.44 | 843.3223 | 843322332.2
0.4405 | 843.3465 | 843346452.6
0.441 | 843.3705 | 843370548.9
0.4415 | 843.3946 | 843394621.3
0.442 | 843.4187 | 843418669.7
0.4425 | 843.4427 | 843442694.3
0.443 | 843.4667 | 843466695.1
0.4435 | 843.4907 | 843490672.1
0.444 | 843.5146 | 843514625.4
0.4445 | 843.5386 | 843538555.0
0.445 | 843.5625 | 843562460.9
0.4455 | 843.5863 | 843586343.3
0.446 | 843.6102 | 843610202.2
0.4465 | 843.634 | 843634037.5
0.447 | 843.6578 | 843657849.5
0.4475 | 843.6816 | 843681638.0
0.448 | 843.7054 | 843705403.2
0.4485 | 843.7291 | 843729145.1
0.449 | 843.7529 | 843752863.7
0.4495 | 843.7766 | 843776559.1
0.45 | 843.8002 | 843800231.4
0.4505 | 843.8239 | 843823880.6
0.451 | 843.8475 | 843847506.7
0.4515 | 843.8711 | 843871109.7
0.452 | 843.8947 | 843894689.8
0.4525 | 843.9182 | 843918247.0
0.453 | 843.9418 | 843941781.3
0.4535 | 843.9653 | 843965292.8
0.454 | 843.9888 | 843988781.4
0.4545 | 844.0122 | 844012247.3
0.455 | 844.0357 | 844035690.5
0.4555 | 844.0591 | 844059111.1
0.456 | 844.0825 | 844082509.0
0.4565 | 844.1059 | 844105884.4
0.457 | 844.1292 | 844129237.2
0.4575 | 844.1526 | 844152567.6
0.458 | 844.1759 | 844175875.5
0.4585 | 844.1992 | 844199161.1
0.459 | 844.2224 | 844222424.3
0.4595 | 844.2457 | 844245665.2
0.46 | 844.2689 | 844268883.8
0.4605 | 844.2921 | 844292080.3
0.461 | 844.3153 | 844315254.5
0.4615 | 844.3384 | 844338406.6
0.462 | 844.3615 | 844361536.7
0.4625 | 844.3846 | 844384644.7
0.463 | 844.4077 | 844407730.7
0.4635 | 844.4308 | 844430794.7
0.464 | 844.4538 | 844453836.8
0.4645 | 844.4769 | 844476857.1
0.465 | 844.4999 | 844499855.5
0.4655 | 844.5228 | 844522832.1
0.466 | 844.5458 | 844545787.0
0.4665 | 844.5687 | 844568720.2
0.467 | 844.5916 | 844591631.8
0.4675 | 844.6145 | 844614521.7
0.468 | 844.6374 | 844637390.0
0.4685 | 844.6602 | 844660236.8
0.469 | 844.6831 | 844683062.2
0.4695 | 844.7059 | 844705866.0
0.47 | 844.7286 | 844728648.5
0.4705 | 844.7514 | 844751409.5
0.471 | 844.7741 | 844774149.3
0.4715 | 844.7969 | 844796867.8
0.472 | 844.8196 | 844819565.0
0.4725 | 844.8422 | 844842241.0
0.473 | 844.8649 | 844864895.8
0.4735 | 844.8875 | 844887529.6
0.474 | 844.9101 | 844910142.2
0.4745 | 844.9327 | 844932733.8
0.475 | 844.9553 | 844955304.4
0.4755 | 844.9779 | 844977854.0
0.476 | 845.0004 | 845000382.7
0.4765 | 845.0229 | 845022890.5
0.477 | 845.0454 | 845045377.5
0.4775 | 845.0678 | 845067843.6
0.478 | 845.0903 | 845090289.0
0.4785 | 845.1127 | 845112713.7
0.479 | 845.1351 | 845135117.7
0.4795 | 845.1575 | 845157501.0
0.48 | 845.1799 | 845179863.7
0.4805 | 845.2022 | 845202205.9
0.481 | 845.2245 | 845224527.5
0.4815 | 845.2468 | 845246828.6
0.482 | 845.2691 | 845269109.2
0.4825 | 845.2914 | 845291369.5
0.483 | 845.3136 | 845313609.4
0.4835 | 845.3358 | 845335828.9
0.484 | 845.358 | 845358028.1
0.4845 | 845.3802 | 845380207.1
0.485 | 845.4024 | 845402365.8
0.4855 | 845.4245 | 845424504.3
0.486 | 845.4466 | 845446622.7
0.4865 | 845.4687 | 845468721.0
0.487 | 845.4908 | 845490799.2
0.4875 | 845.5129 | 845512857.3
0.488 | 845.5349 | 845534895.5
0.4885 | 845.5569 | 845556913.7
0.489 | 845.5789 | 845578911.9
0.4895 | 845.6009 | 845600890.3
0.49 | 845.6228 | 845622848.8
0.4905 | 845.6448 | 845644787.5
0.491 | 845.6667 | 845666706.4
0.4915 | 845.6886 | 845688605.6
0.492 | 845.7105 | 845710485.1
0.4925 | 845.7323 | 845732344.9
0.493 | 845.7542 | 845754185.0
0.4935 | 845.776 | 845776005.6
0.494 | 845.7978 | 845797806.6
0.4945 | 845.8196 | 845819588.0
0.495 | 845.8413 | 845841350.0
0.4955 | 845.8631 | 845863092.5
0.496 | 845.8848 | 845884815.6
0.4965 | 845.9065 | 845906519.3
0.497 | 845.9282 | 845928203.7
0.4975 | 845.9499 | 845949868.7
0.498 | 845.9715 | 845971514.5
0.4985 | 845.9931 | 845993141.0
0.499 | 846.0147 | 846014748.3
0.4995 | 846.0363 | 846036336.4
0.5 | 846.0579 | 846057905.4
0.501 | 846.101 | 846100986.1
0.502 | 846.144 | 846143990.7
0.503 | 846.1869 | 846186919.4
0.504 | 846.2298 | 846229772.5
0.505 | 846.2726 | 846272550.2
0.506 | 846.3153 | 846315252.9
0.507 | 846.3579 | 846357880.9
0.508 | 846.4004 | 846400434.3
0.509 | 846.4429 | 846442913.5
0.51 | 846.4853 | 846485318.6
0.511 | 846.5277 | 846527650.1
0.512 | 846.5699 | 846569908.1
0.513 | 846.6121 | 846612092.9
0.514 | 846.6542 | 846654204.8
0.515 | 846.6962 | 846696243.9
0.516 | 846.7382 | 846738210.7
0.517 | 846.7801 | 846780105.3
0.518 | 846.8219 | 846821927.9
0.519 | 846.8637 | 846863678.9
0.52 | 846.9054 | 846905358.5
0.521 | 846.947 | 846946966.9
0.522 | 846.9885 | 846988504.4
0.523 | 847.03 | 847029971.2
0.524 | 847.0714 | 847071367.6
0.525 | 847.1127 | 847112693.9
0.526 | 847.154 | 847153950.1
0.527 | 847.1951 | 847195136.7
0.528 | 847.2363 | 847236253.9
0.529 | 847.2773 | 847277301.8
0.53 | 847.3183 | 847318280.8
0.531 | 847.3592 | 847359191.0
0.532 | 847.4 | 847400032.7
0.533 | 847.4408 | 847440806.1
0.534 | 847.4815 | 847481511.5
0.535 | 847.5221 | 847522149.1
0.536 | 847.5627 | 847562719.1
0.537 | 847.6032 | 847603221.8
0.538 | 847.6437 | 847643657.4
0.539 | 847.684 | 847684026.1
0.54 | 847.7243 | 847724328.1
0.541 | 847.7646 | 847764563.7
0.542 | 847.8047 | 847804733.0
0.543 | 847.8448 | 847844836.4
0.544 | 847.8849 | 847884874.0
0.545 | 847.9248 | 847924846.1
0.546 | 847.9648 | 847964752.8
0.547 | 848.0046 | 848004594.4
0.548 | 848.0444 | 848044371.2
0.549 | 848.0841 | 848084083.2
0.55 | 848.1237 | 848123730.8
0.551 | 848.1633 | 848163314.1
0.552 | 848.2028 | 848202833.4
0.553 | 848.2423 | 848242288.9
0.554 | 848.2817 | 848281680.8
0.555 | 848.321 | 848321009.3
0.556 | 848.3603 | 848360274.5
0.557 | 848.3995 | 848399476.8
0.558 | 848.4386 | 848438616.3
0.559 | 848.4777 | 848477693.2
0.56 | 848.5167 | 848516707.8
0.561 | 848.5557 | 848555660.2
0.562 | 848.5946 | 848594550.6
0.563 | 848.6334 | 848633379.2
0.564 | 848.6721 | 848672146.3
0.565 | 848.7109 | 848710852.0
0.566 | 848.7495 | 848749496.6
0.567 | 848.7881 | 848788080.2
0.568 | 848.8266 | 848826603.0
0.569 | 848.8651 | 848865065.3
0.57 | 848.9035 | 848903467.1
0.571 | 848.9418 | 848941808.8
0.572 | 848.9801 | 848980090.5
0.573 | 849.0183 | 849018312.4
0.574 | 849.0565 | 849056474.7
0.575 | 849.0946 | 849094577.5
0.576 | 849.1326 | 849132621.2
0.577 | 849.1706 | 849170605.7
0.578 | 849.2085 | 849208531.4
0.579 | 849.2464 | 849246398.5
0.58 | 849.2842 | 849284207.1
0.581 | 849.322 | 849321957.3
0.582 | 849.3596 | 849359649.5
0.583 | 849.3973 | 849397283.7
0.584 | 849.4349 | 849434860.2
0.585 | 849.4724 | 849472379.0
0.586 | 849.5098 | 849509840.6
0.587 | 849.5472 | 849547244.8
0.588 | 849.5846 | 849584592.1
0.589 | 849.6219 | 849621882.5
0.59 | 849.6591 | 849659116.2
0.591 | 849.6963 | 849696293.5
0.592 | 849.7334 | 849733414.4
0.593 | 849.7705 | 849770479.1
0.594 | 849.8075 | 849807487.9
0.595 | 849.8444 | 849844440.9
0.596 | 849.8813 | 849881338.2
0.597 | 849.9182 | 849918180.1
0.598 | 849.955 | 849954966.7
0.599 | 849.9917 | 849991698.1
0.6 | 850.0284 | 850028374.6
0.601 | 850.065 | 850064996.3
0.602 | 850.1016 | 850101563.5
0.603 | 850.1381 | 850138076.1
0.604 | 850.1745 | 850174534.5
0.605 | 850.2109 | 850210938.7
0.606 | 850.2473 | 850247289.0
0.607 | 850.2836 | 850283585.5
0.608 | 850.3198 | 850319828.4
0.609 | 850.356 | 850356017.8
0.61 | 850.3922 | 850392153.9
0.611 | 850.4282 | 850428236.8
0.612 | 850.4643 | 850464266.8
0.613 | 850.5002 | 850500243.9
0.614 | 850.5362 | 850536168.4
0.615 | 850.572 | 850572040.3
0.616 | 850.6079 | 850607859.9
0.617 | 850.6436 | 850643627.3
0.618 | 850.6793 | 850679342.7
0.619 | 850.715 | 850715006.2
0.62 | 850.7506 | 850750617.9
0.621 | 850.7862 | 850786178.1
0.622 | 850.8217 | 850821686.8
0.623 | 850.8571 | 850857144.2
0.624 | 850.8926 | 850892550.6
0.625 | 850.9279 | 850927905.9
0.626 | 850.9632 | 850963210.5
0.627 | 850.9985 | 850998464.3
0.628 | 851.0337 | 851033667.6
0.629 | 851.0688 | 851068820.6
0.63 | 851.1039 | 851103923.3
0.631 | 851.139 | 851138976.0
0.632 | 851.174 | 851173978.7
0.633 | 851.2089 | 851208931.6
0.634 | 851.2438 | 851243834.8
0.635 | 851.2787 | 851278688.6
0.636 | 851.3135 | 851313493.0
0.637 | 851.3482 | 851348248.2
0.638 | 851.383 | 851382954.3
0.639 | 851.4176 | 851417611.5
0.64 | 851.4522 | 851452219.8
0.641 | 851.4868 | 851486779.6
0.642 | 851.5213 | 851521290.8
0.643 | 851.5558 | 851555753.7
0.644 | 851.5902 | 851590168.3
0.645 | 851.6245 | 851624534.8
0.646 | 851.6589 | 851658853.4
0.647 | 851.6931 | 851693124.1
0.648 | 851.7273 | 851727347.2
0.649 | 851.7615 | 851761522.7
0.65 | 851.7957 | 851795650.8
0.651 | 851.8297 | 851829731.6
0.652 | 851.8638 | 851863765.2
0.653 | 851.8978 | 851897751.9
0.654 | 851.9317 | 851931691.7
0.655 | 851.9656 | 851965584.7
0.656 | 851.9994 | 851999431.1
0.657 | 852.0332 | 852033231.0
0.658 | 852.067 | 852066984.6
0.659 | 852.1007 | 852100691.9
0.66 | 852.1344 | 852134353.2
0.661 | 852.168 | 852167968.5
0.662 | 852.2015 | 852201537.9
0.663 | 852.2351 | 852235061.7
0.664 | 852.2685 | 852268539.8
0.665 | 852.302 | 852301972.5
0.666 | 852.3354 | 852335359.9
0.667 | 852.3687 | 852368702.1
0.668 | 852.402 | 852401999.1
0.669 | 852.4353 | 852435251.3
0.67 | 852.4685 | 852468458.6
0.671 | 852.5016 | 852501621.2
0.672 | 852.5347 | 852534739.2
0.673 | 852.5678 | 852567812.7
0.674 | 852.6008 | 852600841.9
0.675 | 852.6338 | 852633826.9
0.676 | 852.6668 | 852666767.8
0.677 | 852.6997 | 852699664.7
0.678 | 852.7325 | 852732517.8
0.679 | 852.7653 | 852765327.1
0.68 | 852.7981 | 852798092.8
0.681 | 852.8308 | 852830815.0
0.682 | 852.8635 | 852863493.9
0.683 | 852.8961 | 852896129.4
0.684 | 852.9287 | 852928721.9
0.685 | 852.9613 | 852961271.2
0.686 | 852.9938 | 852993777.7
0.687 | 853.0262 | 853026241.4
0.688 | 853.0587 | 853058662.4
0.689 | 853.091 | 853091040.8
0.69 | 853.1234 | 853123376.8
0.691 | 853.1557 | 853155670.4
0.692 | 853.1879 | 853187921.8
0.693 | 853.2201 | 853220131.1
0.694 | 853.2523 | 853252298.4
0.695 | 853.2844 | 853284423.8
0.696 | 853.3165 | 853316507.4
0.697 | 853.3485 | 853348549.4
0.698 | 853.3805 | 853380549.8
0.699 | 853.4125 | 853412508.8
0.7 | 853.4444 | 853444426.4
0.701 | 853.4763 | 853476302.8
0.702 | 853.5081 | 853508138.1
0.703 | 853.5399 | 853539932.3
0.704 | 853.5717 | 853571685.7
0.705 | 853.6034 | 853603398.3
0.706 | 853.6351 | 853635070.1
0.707 | 853.6667 | 853666701.5
0.708 | 853.6983 | 853698292.3
0.709 | 853.7298 | 853729842.7
0.71 | 853.7614 | 853761353.0
0.711 | 853.7928 | 853792823.0
0.712 | 853.8243 | 853824253.0
0.713 | 853.8556 | 853855643.0
0.714 | 853.887 | 853886993.2
0.715 | 853.9183 | 853918303.7
0.716 | 853.9496 | 853949574.5
0.717 | 853.9808 | 853980805.8
0.718 | 854.012 | 854011997.6
0.719 | 854.0432 | 854043150.2
0.72 | 854.0743 | 854074263.5
0.721 | 854.1053 | 854105337.6
0.722 | 854.1364 | 854136372.8
0.723 | 854.1674 | 854167369.0
0.724 | 854.1983 | 854198326.3
0.725 | 854.2292 | 854229245.0
0.726 | 854.2601 | 854260125.0
0.727 | 854.291 | 854290966.5
0.728 | 854.3218 | 854321769.5
0.729 | 854.3525 | 854352534.3
0.73 | 854.3833 | 854383260.7
0.731 | 854.4139 | 854413949.1
0.732 | 854.4446 | 854444599.4
0.733 | 854.4752 | 854475211.7
0.734 | 854.5058 | 854505786.2
0.735 | 854.5363 | 854536323.0
0.736 | 854.5668 | 854566822.1
0.737 | 854.5973 | 854597283.6
0.738 | 854.6277 | 854627707.6
0.739 | 854.6581 | 854658094.3
0.74 | 854.6884 | 854688443.7
0.741 | 854.7188 | 854718755.9
0.742 | 854.749 | 854749031.0
0.743 | 854.7793 | 854779269.1
0.744 | 854.8095 | 854809470.3
0.745 | 854.8396 | 854839634.7
0.746 | 854.8698 | 854869762.3
0.747 | 854.8999 | 854899853.3
0.748 | 854.9299 | 854929907.8
0.749 | 854.9599 | 854959925.8
0.75 | 854.9899 | 854989907.5
0.751 | 855.0199 | 855019852.9
0.752 | 855.0498 | 855049762.0
0.753 | 855.0796 | 855079635.2
0.754 | 855.1095 | 855109472.3
0.755 | 855.1393 | 855139273.4
0.756 | 855.169 | 855169038.8
0.757 | 855.1988 | 855198768.4
0.758 | 855.2285 | 855228462.4
0.759 | 855.2581 | 855258120.8
0.76 | 855.2877 | 855287743.7
0.761 | 855.3173 | 855317331.3
0.762 | 855.3469 | 855346883.5
0.763 | 855.3764 | 855376400.5
0.764 | 855.4059 | 855405882.4
0.765 | 855.4353 | 855435329.2
0.766 | 855.4647 | 855464741.1
0.767 | 855.4941 | 855494118.1
0.768 | 855.5235 | 855523460.3
0.769 | 855.5528 | 855552767.8
0.77 | 855.582 | 855582040.7
0.771 | 855.6113 | 855611279.0
0.772 | 855.6405 | 855640482.9
0.773 | 855.6697 | 855669652.4
0.774 | 855.6988 | 855698787.6
0.775 | 855.7279 | 855727888.6
0.776 | 855.757 | 855756955.5
0.777 | 855.786 | 855785988.4
0.778 | 855.815 | 855814987.2
0.779 | 855.844 | 855843952.2
0.78 | 855.8729 | 855872883.4
0.781 | 855.9018 | 855901780.9
0.782 | 855.9306 | 855930644.7
0.783 | 855.9595 | 855959475.0
0.784 | 855.9883 | 855988271.8
0.785 | 856.017 | 856017035.2
0.786 | 856.0458 | 856045765.3
0.787 | 856.0745 | 856074462.1
0.788 | 856.1031 | 856103125.8
0.789 | 856.1318 | 856131756.4
0.79 | 856.1604 | 856160354.0
0.791 | 856.1889 | 856188918.6
0.792 | 856.2175 | 856217450.4
0.793 | 856.2459 | 856245949.4
0.794 | 856.2744 | 856274415.7
0.795 | 856.3028 | 856302849.5
0.796 | 856.3313 | 856331250.6
0.797 | 856.3596 | 856359619.3
0.798 | 856.388 | 856387955.6
0.799 | 856.4163 | 856416259.6
0.8 | 856.4445 | 856444531.3
0.801 | 856.4728 | 856472770.9
0.802 | 856.501 | 856500978.4
0.803 | 856.5292 | 856529153.9
0.804 | 856.5573 | 856557297.4
0.805 | 856.5854 | 856585409.0
0.806 | 856.6135 | 856613488.9
0.807 | 856.6415 | 856641537.1
0.808 | 856.6696 | 856669553.6
0.809 | 856.6975 | 856697538.5
0.81 | 856.7255 | 856725491.9
0.811 | 856.7534 | 856753413.9
0.812 | 856.7813 | 856781304.5
0.813 | 856.8092 | 856809163.9
0.814 | 856.837 | 856836992.0
0.815 | 856.8648 | 856864789.0
0.816 | 856.8926 | 856892554.9
0.817 | 856.9203 | 856920289.8
0.818 | 856.948 | 856947993.8
0.819 | 856.9757 | 856975667.0
0.82 | 857.0033 | 857003309.3
0.821 | 857.0309 | 857030920.9
0.822 | 857.0585 | 857058501.9
0.823 | 857.0861 | 857086052.3
0.824 | 857.1136 | 857113572.2
0.825 | 857.1411 | 857141061.7
0.826 | 857.1685 | 857168520.8
0.827 | 857.1959 | 857195949.5
0.828 | 857.2233 | 857223348.1
0.829 | 857.2507 | 857250716.5
0.83 | 857.2781 | 857278054.8
0.831 | 857.3054 | 857305363.0
0.832 | 857.3326 | 857332641.3
0.833 | 857.3599 | 857359889.7
0.834 | 857.3871 | 857387108.3
0.835 | 857.4143 | 857414297.1
0.836 | 857.4415 | 857441456.2
0.837 | 857.4686 | 857468585.6
0.838 | 857.4957 | 857495685.6
0.839 | 857.5228 | 857522756.0
0.84 | 857.5498 | 857549797.0
0.841 | 857.5768 | 857576808.6
0.842 | 857.6038 | 857603790.9
0.843 | 857.6307 | 857630744.0
0.844 | 857.6577 | 857657667.9
0.845 | 857.6846 | 857684562.7
0.846 | 857.7114 | 857711428.5
0.847 | 857.7383 | 857738265.3
0.848 | 857.7651 | 857765073.1
0.849 | 857.7919 | 857791852.2
0.85 | 857.8186 | 857818602.4
0.851 | 857.8453 | 857845323.9
0.852 | 857.872 | 857872016.8
0.853 | 857.8987 | 857898681.0
0.854 | 857.9253 | 857925316.7
0.855 | 857.9519 | 857951924.0
0.856 | 857.9785 | 857978502.8
0.857 | 858.0051 | 858005053.3
0.858 | 858.0316 | 858031575.5
0.859 | 858.0581 | 858058069.5
0.86 | 858.0845 | 858084535.3
0.861 | 858.111 | 858110973.0
0.862 | 858.1374 | 858137382.7
0.863 | 858.1638 | 858163764.4
0.864 | 858.1901 | 858190118.1
0.865 | 858.2164 | 858216444.1
0.866 | 858.2427 | 858242742.2
0.867 | 858.269 | 858269012.5
0.868 | 858.2953 | 858295255.2
0.869 | 858.3215 | 858321470.3
0.87 | 858.3477 | 858347657.8
0.871 | 858.3738 | 858373817.8
0.872 | 858.4 | 858399950.4
0.873 | 858.4261 | 858426055.6
0.874 | 858.4521 | 858452133.5
0.875 | 858.4782 | 858478184.1
0.876 | 858.5042 | 858504207.5
0.877 | 858.5302 | 858530203.7
0.878 | 858.5562 | 858556172.9
0.879 | 858.5821 | 858582115.0
0.88 | 858.608 | 858608030.1
0.881 | 858.6339 | 858633918.3
0.882 | 858.6598 | 858659779.7
0.883 | 858.6856 | 858685614.3
0.884 | 858.7114 | 858711422.1
0.885 | 858.7372 | 858737203.2
0.886 | 858.763 | 858762957.7
0.887 | 858.7887 | 858788685.6
0.888 | 858.8144 | 858814387.0
0.889 | 858.8401 | 858840061.9
0.89 | 858.8657 | 858865710.4
0.891 | 858.8913 | 858891332.5
0.892 | 858.9169 | 858916928.4
0.893 | 858.9425 | 858942498.0
0.894 | 858.968 | 858968041.4
0.895 | 858.9936 | 858993558.7
0.896 | 859.019 | 859019049.9
0.897 | 859.0445 | 859044515.1
0.898 | 859.07 | 859069954.3
0.899 | 859.0954 | 859095367.6
0.9 | 859.1208 | 859120755.0
0.901 | 859.1461 | 859146116.6
0.902 | 859.1715 | 859171452.5
0.903 | 859.1968 | 859196762.7
0.904 | 859.222 | 859222047.2
0.905 | 859.2473 | 859247306.1
0.906 | 859.2725 | 859272539.5
0.907 | 859.2977 | 859297747.4
0.908 | 859.3229 | 859322929.8
0.909 | 859.3481 | 859348086.9
0.91 | 859.3732 | 859373218.6
0.911 | 859.3983 | 859398325.1
0.912 | 859.4234 | 859423406.3
0.913 | 859.4485 | 859448462.4
0.914 | 859.4735 | 859473493.3
0.915 | 859.4985 | 859498499.1
0.916 | 859.5235 | 859523480.0
0.917 | 859.5484 | 859548435.8
0.918 | 859.5734 | 859573366.8
0.919 | 859.5983 | 859598272.8
0.92 | 859.6232 | 859623154.1
0.921 | 859.648 | 859648010.6
0.922 | 859.6728 | 859672842.4
0.923 | 859.6976 | 859697649.5
0.924 | 859.7224 | 859722432.0
0.925 | 859.7472 | 859747189.9
0.926 | 859.7719 | 859771923.3
0.927 | 859.7966 | 859796632.2
0.928 | 859.8213 | 859821316.8
0.929 | 859.846 | 859845976.9
0.93 | 859.8706 | 859870612.7
0.931 | 859.8952 | 859895224.3
0.932 | 859.9198 | 859919811.7
0.933 | 859.9444 | 859944374.8
0.934 | 859.9689 | 859968913.9
0.935 | 859.9934 | 859993428.9
0.936 | 860.0179 | 860017919.8
0.937 | 860.0424 | 860042386.8
0.938 | 860.0668 | 860066829.8
0.939 | 860.0912 | 860091249.0
0.94 | 860.1156 | 860115644.3
0.941 | 860.14 | 860140015.8
0.942 | 860.1644 | 860164363.6
0.943 | 860.1887 | 860188687.7
0.944 | 860.213 | 860212988.2
0.945 | 860.2373 | 860237265.1
0.946 | 860.2615 | 860261518.4
0.947 | 860.2857 | 860285748.2
0.948 | 860.31 | 860309954.5
0.949 | 860.3341 | 860334137.4
0.95 | 860.3583 | 860358297.0
0.951 | 860.3824 | 860382433.3
0.952 | 860.4065 | 860406546.2
0.953 | 860.4306 | 860430636.0
0.954 | 860.4547 | 860454702.6
0.955 | 860.4787 | 860478746.0
0.956 | 860.5028 | 860502766.3
0.957 | 860.5268 | 860526763.6
0.958 | 860.5507 | 860550737.9
0.959 | 860.5747 | 860574689.3
0.96 | 860.5986 | 860598617.7
0.961 | 860.6225 | 860622523.3
0.962 | 860.6464 | 860646406.0
0.963 | 860.6703 | 860670266.0
0.964 | 860.6941 | 860694103.2
0.965 | 860.7179 | 860717917.8
0.966 | 860.7417 | 860741709.7
0.967 | 860.7655 | 860765479.0
0.968 | 860.7892 | 860789225.7
0.969 | 860.8129 | 860812950.0
0.97 | 860.8367 | 860836651.7
0.971 | 860.8603 | 860860331.1
0.972 | 860.884 | 860883988.1
0.973 | 860.9076 | 860907622.7
0.974 | 860.9312 | 860931235.0
0.975 | 860.9548 | 860954825.1
0.976 | 860.9784 | 860978393.0
0.977 | 861.0019 | 861001938.7
0.978 | 861.0255 | 861025462.3
0.979 | 861.049 | 861048963.8
0.98 | 861.0724 | 861072443.3
0.981 | 861.0959 | 861095900.8
0.982 | 861.1193 | 861119336.3
0.983 | 861.1427 | 861142749.9
0.984 | 861.1661 | 861166141.7
0.985 | 861.1895 | 861189511.6
0.986 | 861.2129 | 861212859.7
0.987 | 861.2362 | 861236186.1
0.988 | 861.2595 | 861259490.8
0.989 | 861.2828 | 861282773.8
0.99 | 861.306 | 861306035.2
0.991 | 861.3293 | 861329275.0
0.992 | 861.3525 | 861352493.3
0.993 | 861.3757 | 861375690.1
0.994 | 861.3989 | 861398865.4
0.995 | 861.422 | 861422019.3
0.996 | 861.4452 | 861445151.8
0.997 | 861.4683 | 861468263.0
0.998 | 861.4914 | 861491352.9
0.999 | 861.5144 | 861514421.6
1 | 861.5375 | 861537469.0
1.001 | 861.5605 | 861560495.2
1.002 | 861.5835 | 861583500.4
1.003 | 861.6065 | 861606484.4
1.004 | 861.6294 | 861629447.3
1.005 | 861.6524 | 861652389.3
1.006 | 861.6753 | 861675310.3
1.007 | 861.6982 | 861698210.3
1.008 | 861.7211 | 861721089.4
1.009 | 861.7439 | 861743947.7
1.01 | 861.7668 | 861766785.1
1.011 | 861.7896 | 861789601.8
1.012 | 861.8124 | 861812397.7
1.013 | 861.8352 | 861835173.0
1.014 | 861.8579 | 861857927.5
1.015 | 861.8807 | 861880661.4
1.016 | 861.9034 | 861903374.8
1.017 | 861.9261 | 861926067.6
1.018 | 861.9487 | 861948739.8
1.019 | 861.9714 | 861971391.6
1.02 | 861.994 | 861994023.0
1.021 | 862.0166 | 862016633.9
1.022 | 862.0392 | 862039224.5
1.023 | 862.0618 | 862061794.8
1.024 | 862.0843 | 862084344.7
1.025 | 862.1069 | 862106874.5
1.026 | 862.1294 | 862129384.0
1.027 | 862.1519 | 862151873.3
1.028 | 862.1743 | 862174342.5
1.029 | 862.1968 | 862196791.6
1.03 | 862.2192 | 862219220.6
1.031 | 862.2416 | 862241629.6
1.032 | 862.264 | 862264018.6
1.033 | 862.2864 | 862286387.7
1.034 | 862.3087 | 862308736.8
1.035 | 862.3311 | 862331066.1
1.036 | 862.3534 | 862353375.5
1.037 | 862.3757 | 862375665.1
1.038 | 862.3979 | 862397934.9
1.039 | 862.4202 | 862420184.9
1.04 | 862.4424 | 862442415.3
1.041 | 862.4646 | 862464626.0
1.042 | 862.4868 | 862486817.1
1.043 | 862.509 | 862508988.6
1.044 | 862.5311 | 862531140.5
1.045 | 862.5533 | 862553272.9
1.046 | 862.5754 | 862575385.8
1.047 | 862.5975 | 862597479.2
1.048 | 862.6196 | 862619553.2
1.049 | 862.6416 | 862641607.9
1.05 | 862.6636 | 862663643.1
1.051 | 862.6857 | 862685659.1
1.052 | 862.7077 | 862707655.8
1.053 | 862.7296 | 862729633.2
1.054 | 862.7516 | 862751591.5
1.055 | 862.7735 | 862773530.5
1.056 | 862.7955 | 862795450.4
1.057 | 862.8174 | 862817351.2
1.058 | 862.8392 | 862839232.9
1.059 | 862.8611 | 862861095.6
1.06 | 862.8829 | 862882939.3
1.061 | 862.9048 | 862904764.0
1.062 | 862.9266 | 862926569.7
1.063 | 862.9484 | 862948356.6
1.064 | 862.9701 | 862970124.5
1.065 | 862.9919 | 862991873.7
1.066 | 863.0136 | 863013604.0
1.067 | 863.0353 | 863035315.6
1.068 | 863.057 | 863057008.4
1.069 | 863.0787 | 863078682.5
1.07 | 863.1003 | 863100337.9
1.071 | 863.122 | 863121974.7
1.072 | 863.1436 | 863143592.9
1.073 | 863.1652 | 863165192.5
1.074 | 863.1868 | 863186773.6
1.075 | 863.2083 | 863208336.2
1.076 | 863.2299 | 863229880.2
1.077 | 863.2514 | 863251405.9
1.078 | 863.2729 | 863272913.1
1.079 | 863.2944 | 863294401.9
1.08 | 863.3159 | 863315872.4
1.081 | 863.3373 | 863337324.6
1.082 | 863.3588 | 863358758.5
1.083 | 863.3802 | 863380174.1
1.084 | 863.4016 | 863401571.6
1.085 | 863.423 | 863422950.8
1.086 | 863.4443 | 863444311.9
1.087 | 863.4657 | 863465654.8
1.088 | 863.487 | 863486979.6
1.089 | 863.5083 | 863508286.4
1.09 | 863.5296 | 863529575.2
1.091 | 863.5508 | 863550845.9
1.092 | 863.5721 | 863572098.7
1.093 | 863.5933 | 863593333.6
1.094 | 863.6146 | 863614550.5
1.095 | 863.6357 | 863635749.6
1.096 | 863.6569 | 863656930.8
1.097 | 863.6781 | 863678094.2
1.098 | 863.6992 | 863699239.8
1.099 | 863.7204 | 863720367.7
1.1 | 863.7415 | 863741477.8
1.101 | 863.7626 | 863762570.3
1.102 | 863.7836 | 863783645.1
1.103 | 863.8047 | 863804702.2
1.104 | 863.8257 | 863825741.8
1.105 | 863.8468 | 863846763.7
1.106 | 863.8678 | 863867768.2
1.107 | 863.8888 | 863888755.1
1.108 | 863.9097 | 863909724.5
1.109 | 863.9307 | 863930676.5
1.11 | 863.9516 | 863951611.1
1.111 | 863.9725 | 863972528.3
1.112 | 863.9934 | 863993428.1
1.113 | 864.0143 | 864014310.5
1.114 | 864.0352 | 864035175.7
1.115 | 864.056 | 864056023.6
1.116 | 864.0769 | 864076854.3
1.117 | 864.0977 | 864097667.7
1.118 | 864.1185 | 864118463.9
1.119 | 864.1392 | 864139243.0
1.12 | 864.16 | 864160005.0
1.121 | 864.1807 | 864180749.8
1.122 | 864.2015 | 864201477.6
1.123 | 864.2222 | 864222188.3
1.124 | 864.2429 | 864242882.1
1.125 | 864.2636 | 864263558.8
1.126 | 864.2842 | 864284218.6
1.127 | 864.3049 | 864304861.4
1.128 | 864.3255 | 864325487.4
1.129 | 864.3461 | 864346096.5
1.13 | 864.3667 | 864366688.7
1.131 | 864.3873 | 864387264.1
1.132 | 864.4078 | 864407822.8
1.133 | 864.4284 | 864428364.6
1.134 | 864.4489 | 864448889.8
1.135 | 864.4694 | 864469398.2
1.136 | 864.4899 | 864489890.0
1.137 | 864.5104 | 864510365.1
1.138 | 864.5308 | 864530823.6
1.139 | 864.5513 | 864551265.4
1.14 | 864.5717 | 864571690.8
1.141 | 864.5921 | 864592099.6
1.142 | 864.6125 | 864612491.8
1.143 | 864.6329 | 864632867.6
1.144 | 864.6532 | 864653227.0
1.145 | 864.6736 | 864673569.9
1.146 | 864.6939 | 864693896.4
1.147 | 864.7142 | 864714206.5
1.148 | 864.7345 | 864734500.3
1.149 | 864.7548 | 864754777.8
1.15 | 864.775 | 864775039.0
1.151 | 864.7953 | 864795283.9
1.152 | 864.8155 | 864815512.5
1.153 | 864.8357 | 864835725.0
1.154 | 864.8559 | 864855921.2
1.155 | 864.8761 | 864876101.3
1.156 | 864.8963 | 864896265.3
1.157 | 864.9164 | 864916413.1
1.158 | 864.9365 | 864936544.9
1.159 | 864.9567 | 864956660.6
1.16 | 864.9768 | 864976760.3
1.161 | 864.9968 | 864996844.0
1.162 | 865.0169 | 865016911.7
1.163 | 865.037 | 865036963.5
1.164 | 865.057 | 865056999.3
1.165 | 865.077 | 865077019.3
1.166 | 865.097 | 865097023.3
1.167 | 865.117 | 865117011.5
1.168 | 865.137 | 865136983.9
1.169 | 865.1569 | 865156940.5
1.17 | 865.1769 | 865176881.3
1.171 | 865.1968 | 865196806.4
1.172 | 865.2167 | 865216715.8
1.173 | 865.2366 | 865236609.4
1.174 | 865.2565 | 865256487.4
1.175 | 865.2763 | 865276349.8
1.176 | 865.2962 | 865296196.5
1.177 | 865.316 | 865316027.6
1.178 | 865.3358 | 865335843.2
1.179 | 865.3556 | 865355643.2
1.18 | 865.3754 | 865375427.7
1.181 | 865.3952 | 865395196.8
1.182 | 865.415 | 865414950.3
1.183 | 865.4347 | 865434688.4
1.184 | 865.4544 | 865454411.1
1.185 | 865.4741 | 865474118.4
1.186 | 865.4938 | 865493810.3
1.187 | 865.5135 | 865513486.8
1.188 | 865.5331 | 865533148.1
1.189 | 865.5528 | 865552794.0
1.19 | 865.5724 | 865572424.7
1.191 | 865.592 | 865592040.1
1.192 | 865.6116 | 865611640.3
1.193 | 865.6312 | 865631225.3
1.194 | 865.6508 | 865650795.2
1.195 | 865.6703 | 865670349.9
1.196 | 865.6899 | 865689889.4
1.197 | 865.7094 | 865709413.8
1.198 | 865.7289 | 865728923.2
1.199 | 865.7484 | 865748417.5
1.2 | 865.7679 | 865767896.8
1.201 | 865.7874 | 865787361.1
1.202 | 865.8068 | 865806810.3
1.203 | 865.8262 | 865826244.7
1.204 | 865.8457 | 865845664.1
1.205 | 865.8651 | 865865068.5
1.206 | 865.8845 | 865884458.1
1.207 | 865.9038 | 865903832.8
1.208 | 865.9232 | 865923192.7
1.209 | 865.9425 | 865942537.7
1.21 | 865.9619 | 865961868.0
1.211 | 865.9812 | 865981183.4
1.212 | 866.0005 | 866000484.2
1.213 | 866.0198 | 866019770.2
1.214 | 866.039 | 866039041.4
1.215 | 866.0583 | 866058298.1
1.216 | 866.0775 | 866077540.0
1.217 | 866.0968 | 866096767.3
1.218 | 866.116 | 866115980.0
1.219 | 866.1352 | 866135178.1
1.22 | 866.1544 | 866154361.6
1.221 | 866.1735 | 866173530.6
1.222 | 866.1927 | 866192685.1
1.223 | 866.2118 | 866211825.1
1.224 | 866.231 | 866230950.5
1.225 | 866.2501 | 866250061.6
1.226 | 866.2692 | 866269158.2
1.227 | 866.2882 | 866288240.4
1.228 | 866.3073 | 866307308.2
1.229 | 866.3264 | 866326361.6
1.23 | 866.3454 | 866345400.7
1.231 | 866.3644 | 866364425.4
1.232 | 866.3834 | 866383435.9
1.233 | 866.4024 | 866402432.1
1.234 | 866.4214 | 866421414.0
1.235 | 866.4404 | 866440381.7
1.236 | 866.4593 | 866459335.2
1.237 | 866.4783 | 866478274.5
1.238 | 866.4972 | 866497199.6
1.239 | 866.5161 | 866516110.5
1.24 | 866.535 | 866535007.4
1.241 | 866.5539 | 866553890.1
1.242 | 866.5728 | 866572758.8
1.243 | 866.5916 | 866591613.4
1.244 | 866.6105 | 866610453.9
1.245 | 866.6293 | 866629280.5
1.246 | 866.6481 | 866648093.0
1.247 | 866.6669 | 866666891.6
1.248 | 866.6857 | 866685676.2
1.249 | 866.7044 | 866704446.8
1.25 | 866.7232 | 866723203.6
1.251 | 866.7419 | 866741946.5
1.252 | 866.7607 | 866760675.5
1.253 | 866.7794 | 866779390.6
1.254 | 866.7981 | 866798091.9
1.255 | 866.8168 | 866816779.4
1.256 | 866.8355 | 866835453.2
1.257 | 866.8541 | 866854113.1
1.258 | 866.8728 | 866872759.3
1.259 | 866.8914 | 866891391.8
1.26 | 866.91 | 866910010.6
1.261 | 866.9286 | 866928615.7
1.262 | 866.9472 | 866947207.2
1.263 | 866.9658 | 866965785.0
1.264 | 866.9843 | 866984349.1
1.265 | 867.0029 | 867002899.7
1.266 | 867.0214 | 867021436.7
1.267 | 867.04 | 867039960.1
1.268 | 867.0585 | 867058470.0
1.269 | 867.077 | 867076966.4
1.27 | 867.0954 | 867095449.3
1.271 | 867.1139 | 867113918.7
1.272 | 867.1324 | 867132374.6
1.273 | 867.1508 | 867150817.1
1.274 | 867.1692 | 867169246.2
1.275 | 867.1877 | 867187661.9
1.276 | 867.2061 | 867206064.2
1.277 | 867.2245 | 867224453.1
1.278 | 867.2428 | 867242828.7
1.279 | 867.2612 | 867261191.0
1.28 | 867.2795 | 867279540.0
1.281 | 867.2979 | 867297875.7
1.282 | 867.3162 | 867316198.1
1.283 | 867.3345 | 867334507.3
1.284 | 867.3528 | 867352803.3
1.285 | 867.3711 | 867371086.1
1.286 | 867.3894 | 867389355.7
1.287 | 867.4076 | 867407612.1
1.288 | 867.4259 | 867425855.4
1.289 | 867.4441 | 867444085.5
1.29 | 867.4623 | 867462302.6
1.291 | 867.4805 | 867480506.6
1.292 | 867.4987 | 867498697.5
1.293 | 867.5169 | 867516875.3
1.294 | 867.535 | 867535040.1
1.295 | 867.5532 | 867553192.0
1.296 | 867.5713 | 867571330.8
1.297 | 867.5895 | 867589456.7
1.298 | 867.6076 | 867607569.6
1.299 | 867.6257 | 867625669.5
1.3 | 867.6438 | 867643756.6
1.301 | 867.6618 | 867661830.8
1.302 | 867.6799 | 867679892.0
1.303 | 867.6979 | 867697940.5
1.304 | 867.716 | 867715976.1
1.305 | 867.734 | 867733998.8
1.306 | 867.752 | 867752008.8
1.307 | 867.77 | 867770006.0
1.308 | 867.788 | 867787990.4
1.309 | 867.806 | 867805962.1
1.31 | 867.8239 | 867823921.0
1.311 | 867.8419 | 867841867.3
1.312 | 867.8598 | 867859800.8
1.313 | 867.8777 | 867877721.7
1.314 | 867.8956 | 867895629.9
1.315 | 867.9135 | 867913525.5
1.316 | 867.9314 | 867931408.5
1.317 | 867.9493 | 867949278.8
1.318 | 867.9671 | 867967136.6
1.319 | 867.985 | 867984981.8
1.32 | 868.0028 | 868002814.5
1.321 | 868.0206 | 868020634.7
1.322 | 868.0384 | 868038442.3
1.323 | 868.0562 | 868056237.5
1.324 | 868.074 | 868074020.1
1.325 | 868.0918 | 868091790.4
1.326 | 868.1095 | 868109548.2
1.327 | 868.1273 | 868127293.5
1.328 | 868.145 | 868145026.5
1.329 | 868.1627 | 868162747.1
1.33 | 868.1805 | 868180455.3
1.331 | 868.1982 | 868198151.2
1.332 | 868.2158 | 868215834.7
1.333 | 868.2335 | 868233505.9
1.334 | 868.2512 | 868251164.8
1.335 | 868.2688 | 868268811.5
1.336 | 868.2864 | 868286445.9
1.337 | 868.3041 | 868304068.0
1.338 | 868.3217 | 868321677.9
1.339 | 868.3393 | 868339275.6
1.34 | 868.3569 | 868356861.2
1.341 | 868.3744 | 868374434.5
1.342 | 868.392 | 868391995.7
1.343 | 868.4095 | 868409544.7
1.344 | 868.4271 | 868427081.7
1.345 | 868.4446 | 868444606.5
1.346 | 868.4621 | 868462119.2
1.347 | 868.4796 | 868479619.9
1.348 | 868.4971 | 868497108.5
1.349 | 868.5146 | 868514585.1
1.35 | 868.532 | 868532049.6
1.351 | 868.5495 | 868549502.1
1.352 | 868.5669 | 868566942.7
1.353 | 868.5844 | 868584371.3
1.354 | 868.6018 | 868601787.9
1.355 | 868.6192 | 868619192.6
1.356 | 868.6366 | 868636585.4
1.357 | 868.654 | 868653966.3
1.358 | 868.6713 | 868671335.3
1.359 | 868.6887 | 868688692.4
1.36 | 868.706 | 868706037.7
1.361 | 868.7234 | 868723371.1
1.362 | 868.7407 | 868740692.7
1.363 | 868.758 | 868758002.5
1.364 | 868.7753 | 868775300.6
1.365 | 868.7926 | 868792586.8
1.366 | 868.8099 | 868809861.3
1.367 | 868.8271 | 868827124.1
1.368 | 868.8444 | 868844375.1
1.369 | 868.8616 | 868861614.5
1.37 | 868.8788 | 868878842.1
1.371 | 868.8961 | 868896058.1
1.372 | 868.9133 | 868913262.4
1.373 | 868.9305 | 868930455.1
1.374 | 868.9476 | 868947636.1
1.375 | 868.9648 | 868964805.6
1.376 | 868.982 | 868981963.4
1.377 | 868.9991 | 868999109.7
1.378 | 869.0162 | 869016244.4
1.379 | 869.0334 | 869033367.6
1.38 | 869.0505 | 869050479.2
1.381 | 869.0676 | 869067579.4
1.382 | 869.0847 | 869084668.0
1.383 | 869.1017 | 869101745.2
1.384 | 869.1188 | 869118810.9
1.385 | 869.1359 | 869135865.1
1.386 | 869.1529 | 869152907.9
1.387 | 869.1699 | 869169939.3
1.388 | 869.187 | 869186959.3
1.389 | 869.204 | 869203967.9
1.39 | 869.221 | 869220965.1
1.391 | 869.238 | 869237951.0
1.392 | 869.2549 | 869254925.6
1.393 | 869.2719 | 869271888.8
1.394 | 869.2888 | 869288840.7
1.395 | 869.3058 | 869305781.3
1.396 | 869.3227 | 869322710.6
1.397 | 869.3396 | 869339628.7
1.398 | 869.3565 | 869356535.5
1.399 | 869.3734 | 869373431.1
1.4 | 869.3903 | 869390315.5
1.401 | 869.4072 | 869407188.7
1.402 | 869.4241 | 869424050.7
1.403 | 869.4409 | 869440901.5
1.404 | 869.4577 | 869457741.1
1.405 | 869.4746 | 869474569.7
1.406 | 869.4914 | 869491387.1
1.407 | 869.5082 | 869508193.3
1.408 | 869.525 | 869524988.5
1.409 | 869.5418 | 869541772.6
1.41 | 869.5585 | 869558545.7
1.411 | 869.5753 | 869575307.7
1.412 | 869.5921 | 869592058.6
1.413 | 869.6088 | 869608798.6
1.414 | 869.6255 | 869625527.5
1.415 | 869.6422 | 869642245.4
1.416 | 869.659 | 869658952.4
1.417 | 869.6756 | 869675648.4
1.418 | 869.6923 | 869692333.4
1.419 | 869.709 | 869709007.6
1.42 | 869.7257 | 869725670.8
1.421 | 869.7423 | 869742323.1
1.422 | 869.759 | 869758964.5
1.423 | 869.7756 | 869775595.0
1.424 | 869.7922 | 869792214.7
1.425 | 869.8088 | 869808823.5
1.426 | 869.8254 | 869825421.5
1.427 | 869.842 | 869842008.7
1.428 | 869.8586 | 869858585.1
1.429 | 869.8752 | 869875150.7
1.43 | 869.8917 | 869891705.5
1.431 | 869.9082 | 869908249.6
1.432 | 869.9248 | 869924782.9
1.433 | 869.9413 | 869941305.5
1.434 | 869.9578 | 869957817.4
1.435 | 869.9743 | 869974318.5
1.436 | 869.9908 | 869990809.0
1.437 | 870.0073 | 870007288.8
1.438 | 870.0238 | 870023758.0
1.439 | 870.0402 | 870040216.5
1.44 | 870.0567 | 870056664.4
1.441 | 870.0731 | 870073101.6
1.442 | 870.0895 | 870089528.3
1.443 | 870.1059 | 870105944.3
1.444 | 870.1223 | 870122349.8
1.445 | 870.1387 | 870138744.8
1.446 | 870.1551 | 870155129.2
1.447 | 870.1715 | 870171503.0
1.448 | 870.1879 | 870187866.3
1.449 | 870.2042 | 870204219.2
1.45 | 870.2206 | 870220561.5
1.451 | 870.2369 | 870236893.4
1.452 | 870.2532 | 870253214.8
1.453 | 870.2695 | 870269525.7
1.454 | 870.2858 | 870285826.2
1.455 | 870.3021 | 870302116.3
1.456 | 870.3184 | 870318396.0
1.457 | 870.3347 | 870334665.3
1.458 | 870.3509 | 870350924.2
1.459 | 870.3672 | 870367172.7
1.46 | 870.3834 | 870383410.9
1.461 | 870.3996 | 870399638.7
1.462 | 870.4159 | 870415856.2
1.463 | 870.4321 | 870432063.4
1.464 | 870.4483 | 870448260.3
1.465 | 870.4644 | 870464446.9
1.466 | 870.4806 | 870480623.2
1.467 | 870.4968 | 870496789.3
1.468 | 870.5129 | 870512945.1
1.469 | 870.5291 | 870529090.7
1.47 | 870.5452 | 870545226.0
1.471 | 870.5614 | 870561351.2
1.472 | 870.5775 | 870577466.1
1.473 | 870.5936 | 870593570.9
1.474 | 870.6097 | 870609665.5
1.475 | 870.6257 | 870625750.0
1.476 | 870.6418 | 870641824.3
1.477 | 870.6579 | 870657888.5
1.478 | 870.6739 | 870673942.5
1.479 | 870.69 | 870689986.5
1.48 | 870.706 | 870706020.4
1.481 | 870.722 | 870722044.2
1.482 | 870.7381 | 870738057.9
1.483 | 870.7541 | 870754061.6
1.484 | 870.7701 | 870770055.2
1.485 | 870.786 | 870786038.8
1.486 | 870.802 | 870802012.5
1.487 | 870.818 | 870817976.1
1.488 | 870.8339 | 870833929.7
1.489 | 870.8499 | 870849873.3
1.49 | 870.8658 | 870865807.0
1.491 | 870.8817 | 870881730.7
1.492 | 870.8976 | 870897644.5
1.493 | 870.9135 | 870913548.4
1.494 | 870.9294 | 870929442.4
1.495 | 870.9453 | 870945326.4
1.496 | 870.9612 | 870961200.6
1.497 | 870.9771 | 870977064.9
1.498 | 870.9929 | 870992919.4
1.499 | 871.0088 | 871008764.0
1.5 | 871.0246 | 871024598.7
1.501 | 871.0404 | 871040423.7
1.502 | 871.0562 | 871056238.8
1.503 | 871.072 | 871072044.1
1.504 | 871.0878 | 871087839.7
1.505 | 871.1036 | 871103625.5
1.506 | 871.1194 | 871119401.5
1.507 | 871.1352 | 871135167.8
1.508 | 871.1509 | 871150924.3
1.509 | 871.1667 | 871166671.1
1.51 | 871.1824 | 871182408.2
1.511 | 871.1981 | 871198135.6
1.512 | 871.2139 | 871213853.3
1.513 | 871.2296 | 871229561.3
1.514 | 871.2453 | 871245259.7
1.515 | 871.2609 | 871260948.4
1.516 | 871.2766 | 871276627.5
1.517 | 871.2923 | 871292297.0
1.518 | 871.308 | 871307956.8
1.519 | 871.3236 | 871323607.1
1.52 | 871.3392 | 871339247.7
1.521 | 871.3549 | 871354878.8
1.522 | 871.3705 | 871370500.3
1.523 | 871.3861 | 871386112.3
1.524 | 871.4017 | 871401714.7
1.525 | 871.4173 | 871417307.6
1.526 | 871.4329 | 871432890.9
1.527 | 871.4485 | 871448464.8
1.528 | 871.464 | 871464029.2
1.529 | 871.4796 | 871479584.1
1.53 | 871.4951 | 871495129.5
1.531 | 871.5107 | 871510665.4
1.532 | 871.5262 | 871526191.9
1.533 | 871.5417 | 871541709.0
1.534 | 871.5572 | 871557216.7
1.535 | 871.5727 | 871572714.9
1.536 | 871.5882 | 871588203.7
1.537 | 871.6037 | 871603683.2
1.538 | 871.6192 | 871619153.3
1.539 | 871.6346 | 871634614.0
1.54 | 871.6501 | 871650065.3
1.541 | 871.6655 | 871665507.3
1.542 | 871.6809 | 871680940.0
1.543 | 871.6964 | 871696363.4
1.544 | 871.7118 | 871711777.4
1.545 | 871.7272 | 871727182.2
1.546 | 871.7426 | 871742577.7
1.547 | 871.758 | 871757963.9
1.548 | 871.7733 | 871773340.8
1.549 | 871.7887 | 871788708.5
1.55 | 871.8041 | 871804067.0
1.551 | 871.8194 | 871819416.2
1.552 | 871.8348 | 871834756.2
1.553 | 871.8501 | 871850087.0
1.554 | 871.8654 | 871865408.6
1.555 | 871.8807 | 871880721.0
1.556 | 871.896 | 871896024.3
1.557 | 871.9113 | 871911318.4
1.558 | 871.9266 | 871926603.3
1.559 | 871.9419 | 871941879.2
1.56 | 871.9571 | 871957145.8
1.561 | 871.9724 | 871972403.4
1.562 | 871.9877 | 871987651.9
1.563 | 872.0029 | 872002891.3
1.564 | 872.0181 | 872018121.6
1.565 | 872.0333 | 872033342.8
1.566 | 872.0486 | 872048554.9
1.567 | 872.0638 | 872063758.1
1.568 | 872.079 | 872078952.1
1.569 | 872.0941 | 872094137.2
1.57 | 872.1093 | 872109313.2
1.571 | 872.1245 | 872124480.2
1.572 | 872.1396 | 872139638.3
1.573 | 872.1548 | 872154787.3
1.574 | 872.1699 | 872169927.4
1.575 | 872.1851 | 872185058.5
1.576 | 872.2002 | 872200180.7
1.577 | 872.2153 | 872215293.9
1.578 | 872.2304 | 872230398.3
1.579 | 872.2455 | 872245493.6
1.58 | 872.2606 | 872260580.1
1.581 | 872.2757 | 872275657.7
1.582 | 872.2907 | 872290726.4
1.583 | 872.3058 | 872305786.2
1.584 | 872.3208 | 872320837.2
1.585 | 872.3359 | 872335879.3
1.586 | 872.3509 | 872350912.6
1.587 | 872.3659 | 872365937.0
1.588 | 872.381 | 872380952.6
1.589 | 872.396 | 872395959.4
1.59 | 872.411 | 872410957.4
1.591 | 872.4259 | 872425946.6
1.592 | 872.4409 | 872440927.0
1.593 | 872.4559 | 872455898.7
1.594 | 872.4709 | 872470861.6
1.595 | 872.4858 | 872485815.8
1.596 | 872.5008 | 872500761.2
1.597 | 872.5157 | 872515697.9
1.598 | 872.5306 | 872530625.9
1.599 | 872.5455 | 872545545.1
1.6 | 872.5605 | 872560455.7
1.601 | 872.5754 | 872575357.6
1.602 | 872.5903 | 872590250.8
1.603 | 872.6051 | 872605135.4
1.604 | 872.62 | 872620011.3
1.605 | 872.6349 | 872634878.5
1.606 | 872.6497 | 872649737.2
1.607 | 872.6646 | 872664587.1
1.608 | 872.6794 | 872679428.5
1.609 | 872.6943 | 872694261.3
1.61 | 872.7091 | 872709085.5
1.611 | 872.7239 | 872723901.1
1.612 | 872.7387 | 872738708.1
1.613 | 872.7535 | 872753506.6
1.614 | 872.7683 | 872768296.5
1.615 | 872.7831 | 872783077.9
1.616 | 872.7979 | 872797850.8
1.617 | 872.8126 | 872812615.1
1.618 | 872.8274 | 872827370.9
1.619 | 872.8421 | 872842118.2
1.62 | 872.8569 | 872856857.0
1.621 | 872.8716 | 872871587.4
1.622 | 872.8863 | 872886309.2
1.623 | 872.901 | 872901022.7
1.624 | 872.9157 | 872915727.6
1.625 | 872.9304 | 872930424.1
1.626 | 872.9451 | 872945112.2
1.627 | 872.9598 | 872959791.9
1.628 | 872.9745 | 872974463.1
1.629 | 872.9891 | 872989126.0
1.63 | 873.0038 | 873003780.4
1.631 | 873.0184 | 873018426.5
1.632 | 873.0331 | 873033064.2
1.633 | 873.0477 | 873047693.5
1.634 | 873.0623 | 873062314.5
1.635 | 873.0769 | 873076927.1
1.636 | 873.0915 | 873091531.4
1.637 | 873.1061 | 873106127.4
1.638 | 873.1207 | 873120715.1
1.639 | 873.1353 | 873135294.5
1.64 | 873.1499 | 873149865.5
1.641 | 873.1644 | 873164428.3
1.642 | 873.179 | 873178982.8
1.643 | 873.1935 | 873193529.1
1.644 | 873.2081 | 873208067.0
1.645 | 873.2226 | 873222596.8
1.646 | 873.2371 | 873237118.3
1.647 | 873.2516 | 873251631.5
1.648 | 873.2661 | 873266136.6
1.649 | 873.2806 | 873280633.5
1.65 | 873.2951 | 873295122.1
1.651 | 873.3096 | 873309602.6
1.652 | 873.3241 | 873324074.8
1.653 | 873.3385 | 873338538.9
1.654 | 873.353 | 873352994.9
1.655 | 873.3674 | 873367442.7
1.656 | 873.3819 | 873381882.3
1.657 | 873.3963 | 873396313.9
1.658 | 873.4107 | 873410737.3
1.659 | 873.4252 | 873425152.5
1.66 | 873.4396 | 873439559.7
1.661 | 873.454 | 873453958.8
1.662 | 873.4683 | 873468349.8
1.663 | 873.4827 | 873482732.7
1.664 | 873.4971 | 873497107.6
1.665 | 873.5115 | 873511474.4
1.666 | 873.5258 | 873525833.1
1.667 | 873.5402 | 873540183.8
1.668 | 873.5545 | 873554526.5
1.669 | 873.5689 | 873568861.1
1.67 | 873.5832 | 873583187.8
1.671 | 873.5975 | 873597506.4
1.672 | 873.6118 | 873611817.1
1.673 | 873.6261 | 873626119.7
1.674 | 873.6404 | 873640414.4
1.675 | 873.6547 | 873654701.1
1.676 | 873.669 | 873668979.9
1.677 | 873.6833 | 873683250.7
1.678 | 873.6975 | 873697513.5
1.679 | 873.7118 | 873711768.5
1.68 | 873.726 | 873726015.5
1.681 | 873.7403 | 873740254.6
1.682 | 873.7545 | 873754485.8
1.683 | 873.7687 | 873768709.1
1.684 | 873.7829 | 873782924.5
1.685 | 873.7971 | 873797132.1
1.686 | 873.8113 | 873811331.8
1.687 | 873.8255 | 873825523.6
1.688 | 873.8397 | 873839707.5
1.689 | 873.8539 | 873853883.7
1.69 | 873.8681 | 873868052.0
1.691 | 873.8822 | 873882212.4
1.692 | 873.8964 | 873896365.1
1.693 | 873.9105 | 873910510.0
1.694 | 873.9246 | 873924647.0
1.695 | 873.9388 | 873938776.3
1.696 | 873.9529 | 873952897.8
1.697 | 873.967 | 873967011.5
1.698 | 873.9811 | 873981117.5
1.699 | 873.9952 | 873995215.7
1.7 | 874.0093 | 874009306.1
1.702 | 874.0375 | 874037463.8
1.704 | 874.0656 | 874065590.7
1.706 | 874.0937 | 874093686.7
1.708 | 874.1218 | 874121752.1
1.71 | 874.1498 | 874149786.7
1.712 | 874.1778 | 874177790.8
1.714 | 874.2058 | 874205764.3
1.716 | 874.2337 | 874233707.3
1.718 | 874.2616 | 874261620.0
1.72 | 874.2895 | 874289502.4
1.722 | 874.3174 | 874317354.4
1.724 | 874.3452 | 874345176.3
1.726 | 874.373 | 874372968.1
1.728 | 874.4007 | 874400729.8
1.73 | 874.4285 | 874428461.6
1.732 | 874.4562 | 874456163.4
1.734 | 874.4838 | 874483835.3
1.736 | 874.5115 | 874511477.5
1.738 | 874.5391 | 874539089.9
1.74 | 874.5667 | 874566672.6
1.742 | 874.5942 | 874594225.8
1.744 | 874.6217 | 874621749.4
1.746 | 874.6492 | 874649243.6
1.748 | 874.6767 | 874676708.4
1.75 | 874.7041 | 874704143.8
1.752 | 874.7315 | 874731550.0
1.754 | 874.7589 | 874758926.9
1.756 | 874.7863 | 874786274.7
1.758 | 874.8136 | 874813593.4
1.76 | 874.8409 | 874840883.1
1.762 | 874.8681 | 874868143.9
1.764 | 874.8954 | 874895375.7
1.766 | 874.9226 | 874922578.7
1.768 | 874.9498 | 874949753.0
1.77 | 874.9769 | 874976898.5
1.772 | 875.004 | 875004015.4
1.774 | 875.0311 | 875031103.7
1.776 | 875.0582 | 875058163.5
1.778 | 875.0852 | 875085194.9
1.78 | 875.1122 | 875112197.8
1.782 | 875.1392 | 875139172.4
1.784 | 875.1661 | 875166118.7
1.786 | 875.193 | 875193036.8
1.788 | 875.2199 | 875219926.8
1.79 | 875.2468 | 875246788.6
1.792 | 875.2736 | 875273622.5
1.794 | 875.3004 | 875300428.3
1.796 | 875.3272 | 875327206.2
1.798 | 875.354 | 875353956.3
1.8 | 875.3807 | 875380678.6
1.802 | 875.4074 | 875407373.1
1.804 | 875.434 | 875434040.0
1.806 | 875.4607 | 875460679.2
1.808 | 875.4873 | 875487290.9
1.81 | 875.5139 | 875513875.1
1.812 | 875.5404 | 875540431.8
1.814 | 875.567 | 875566961.2
1.816 | 875.5935 | 875593463.2
1.818 | 875.6199 | 875619937.9
1.82 | 875.6464 | 875646385.4
1.822 | 875.6728 | 875672805.8
1.824 | 875.6992 | 875699199.1
1.826 | 875.7256 | 875725565.3
1.828 | 875.7519 | 875751904.5
1.83 | 875.7782 | 875778216.8
1.832 | 875.8045 | 875804502.3
1.834 | 875.8308 | 875830760.9
1.836 | 875.857 | 875856992.8
1.838 | 875.8832 | 875883197.9
1.84 | 875.9094 | 875909376.4
1.842 | 875.9355 | 875935528.3
1.844 | 875.9617 | 875961653.7
1.846 | 875.9878 | 875987752.5
1.848 | 876.0138 | 876013825.0
1.85 | 876.0399 | 876039871.1
1.852 | 876.0659 | 876065890.8
1.854 | 876.0919 | 876091884.3
1.856 | 876.1179 | 876117851.6
1.858 | 876.1438 | 876143792.7
1.86 | 876.1697 | 876169707.7
1.862 | 876.1956 | 876195596.7
1.864 | 876.2215 | 876221459.6
1.866 | 876.2473 | 876247296.7
1.868 | 876.2731 | 876273107.8
1.87 | 876.2989 | 876298893.1
1.872 | 876.3247 | 876324652.6
1.874 | 876.3504 | 876350386.4
1.876 | 876.3761 | 876376094.5
1.878 | 876.4018 | 876401777.0
1.88 | 876.4274 | 876427433.9
1.882 | 876.4531 | 876453065.2
1.884 | 876.4787 | 876478671.2
1.886 | 876.5043 | 876504251.6
1.888 | 876.5298 | 876529806.8
1.89 | 876.5553 | 876555336.6
1.892 | 876.5808 | 876580841.1
1.894 | 876.6063 | 876606320.5
1.896 | 876.6318 | 876631774.6
1.898 | 876.6572 | 876657203.7
1.9 | 876.6826 | 876682607.7
1.902 | 876.708 | 876707986.7
1.904 | 876.7333 | 876733340.7
1.906 | 876.7587 | 876758669.8
1.908 | 876.784 | 876783974.1
1.91 | 876.8093 | 876809253.5
1.912 | 876.8345 | 876834508.2
1.914 | 876.8597 | 876859738.2
1.916 | 876.8849 | 876884943.5
1.918 | 876.9101 | 876910124.2
1.92 | 876.9353 | 876935280.4
1.922 | 876.9604 | 876960412.0
1.924 | 876.9855 | 876985519.2
1.926 | 877.0106 | 877010601.9
1.928 | 877.0357 | 877035660.3
1.93 | 877.0607 | 877060694.4
1.932 | 877.0857 | 877085704.2
1.934 | 877.1107 | 877110689.7
1.936 | 877.1357 | 877135651.1
1.938 | 877.1606 | 877160588.4
1.94 | 877.1855 | 877185501.6
1.942 | 877.2104 | 877210390.8
1.944 | 877.2353 | 877235256.0
1.946 | 877.2601 | 877260097.2
1.948 | 877.2849 | 877284914.6
1.95 | 877.3097 | 877309708.1
1.952 | 877.3345 | 877334477.8
1.954 | 877.3592 | 877359223.8
1.956 | 877.3839 | 877383946.0
1.958 | 877.4086 | 877408644.6
1.96 | 877.4333 | 877433319.6
1.962 | 877.458 | 877457971.1
1.964 | 877.4826 | 877482599.0
1.966 | 877.5072 | 877507203.4
1.968 | 877.5318 | 877531784.5
1.97 | 877.5563 | 877556342.1
1.972 | 877.5809 | 877580876.4
1.974 | 877.6054 | 877605387.4
1.976 | 877.6299 | 877629875.2
1.978 | 877.6543 | 877654339.8
1.98 | 877.6788 | 877678781.2
1.982 | 877.7032 | 877703199.5
1.984 | 877.7276 | 877727594.8
1.986 | 877.752 | 877751967.0
1.988 | 877.7763 | 877776316.2
1.99 | 877.8006 | 877800642.6
1.992 | 877.8249 | 877824946.0
1.994 | 877.8492 | 877849226.6
1.996 | 877.8735 | 877873484.4
1.998 | 877.8977 | 877897719.4
2 | 877.9219 | 877921931.7
2.005 | 877.9824 | 877982363.5
2.01 | 878.0427 | 878042654.2
2.015 | 878.1028 | 878102804.6
2.02 | 878.1628 | 878162815.4
2.025 | 878.2227 | 878222687.1
2.03 | 878.2824 | 878282420.5
2.035 | 878.342 | 878342016.2
2.04 | 878.4015 | 878401474.9
2.045 | 878.4608 | 878460797.2
2.05 | 878.52 | 878519983.7
2.055 | 878.579 | 878579035.1
2.06 | 878.638 | 878637952.1
2.065 | 878.6967 | 878696735.1
2.07 | 878.7554 | 878755384.9
2.075 | 878.8139 | 878813902.1
2.08 | 878.8723 | 878872287.3
2.085 | 878.9305 | 878930541.0
2.09 | 878.9887 | 878988664.0
2.095 | 879.0467 | 879046656.7
2.1 | 879.1045 | 879104519.8
2.105 | 879.1623 | 879162254.0
2.11 | 879.2199 | 879219859.7
2.115 | 879.2773 | 879277337.5
2.12 | 879.3347 | 879334688.1
2.125 | 879.3919 | 879391912.0
2.13 | 879.449 | 879449009.8
2.135 | 879.506 | 879505982.0
2.14 | 879.5628 | 879562829.2
2.145 | 879.6196 | 879619552.0
2.15 | 879.6762 | 879676151.0
2.155 | 879.7326 | 879732626.6
2.16 | 879.789 | 879788979.5
2.165 | 879.8452 | 879845210.1
2.17 | 879.9013 | 879901319.0
2.175 | 879.9573 | 879957306.8
2.18 | 880.0132 | 880013174.0
2.185 | 880.0689 | 880068921.2
2.19 | 880.1245 | 880124548.7
2.195 | 880.1801 | 880180057.3
2.2 | 880.2354 | 880235447.3
2.205 | 880.2907 | 880290719.3
2.21 | 880.3459 | 880345873.9
2.215 | 880.4009 | 880400911.5
2.22 | 880.4558 | 880455832.6
2.225 | 880.5106 | 880510637.8
2.23 | 880.5653 | 880565327.5
2.235 | 880.6199 | 880619902.3
2.24 | 880.6744 | 880674362.6
2.245 | 880.7287 | 880728708.9
2.25 | 880.7829 | 880782941.7
2.255 | 880.8371 | 880837061.5
2.26 | 880.8911 | 880891068.8
2.265 | 880.945 | 880944964.1
2.27 | 880.9987 | 880998747.7
2.275 | 881.0524 | 881052420.3
2.28 | 881.106 | 881105982.3
2.285 | 881.1594 | 881159434.1
2.29 | 881.2128 | 881212776.2
2.295 | 881.266 | 881266009.0
2.3 | 881.3191 | 881319133.1
2.305 | 881.3721 | 881372148.8
2.31 | 881.4251 | 881425056.6
2.315 | 881.4779 | 881477857.1
2.32 | 881.5306 | 881530550.5
2.325 | 881.5831 | 881583137.4
2.33 | 881.6356 | 881635618.2
2.335 | 881.688 | 881687993.3
2.34 | 881.7403 | 881740263.2
2.345 | 881.7924 | 881792428.3
2.35 | 881.8445 | 881844489.0
2.355 | 881.8964 | 881896445.8
2.36 | 881.9483 | 881948299.1
2.365 | 882 | 882000049.3
2.37 | 882.0517 | 882051696.8
2.375 | 882.1032 | 882103242.0
2.38 | 882.1547 | 882154685.4
2.385 | 882.206 | 882206027.3
2.39 | 882.2573 | 882257268.2
2.395 | 882.3084 | 882308408.5
2.4 | 882.3594 | 882359448.6
2.405 | 882.4104 | 882410388.9
2.41 | 882.4612 | 882461229.7
2.415 | 882.512 | 882511971.6
2.42 | 882.5626 | 882562614.7
2.425 | 882.6132 | 882613159.7
2.43 | 882.6636 | 882663606.8
2.435 | 882.714 | 882713956.5
2.44 | 882.7642 | 882764209.1
2.445 | 882.8144 | 882814364.9
2.45 | 882.8644 | 882864424.5
2.455 | 882.9144 | 882914388.2
2.46 | 882.9643 | 882964256.2
2.465 | 883.014 | 883014029.1
2.47 | 883.0637 | 883063707.2
2.475 | 883.1133 | 883113290.8
2.48 | 883.1628 | 883162780.4
2.485 | 883.2122 | 883212176.2
2.49 | 883.2615 | 883261478.7
2.495 | 883.3107 | 883310688.2
2.5 | 883.3598 | 883359805.1
2.505 | 883.4088 | 883408829.7
2.51 | 883.4578 | 883457762.4
2.515 | 883.5066 | 883506603.5
2.52 | 883.5554 | 883555353.4
2.525 | 883.604 | 883604012.4
2.53 | 883.6526 | 883652580.9
2.535 | 883.7011 | 883701059.2
2.54 | 883.7494 | 883749447.6
2.545 | 883.7977 | 883797746.6
2.55 | 883.846 | 883845956.4
2.555 | 883.8941 | 883894077.4
2.56 | 883.9421 | 883942109.9
2.565 | 883.9901 | 883990054.3
2.57 | 884.0379 | 884037910.8
2.575 | 884.0857 | 884085679.8
2.58 | 884.1334 | 884133361.6
2.585 | 884.181 | 884180956.6
2.59 | 884.2285 | 884228465.1
2.595 | 884.2759 | 884275887.4
2.6 | 884.3232 | 884323223.8
2.605 | 884.3705 | 884370474.6
2.61 | 884.4176 | 884417640.2
2.615 | 884.4647 | 884464720.8
2.62 | 884.5117 | 884511716.9
2.625 | 884.5586 | 884558628.6
2.63 | 884.6055 | 884605456.3
2.635 | 884.6522 | 884652200.3
2.64 | 884.6989 | 884698861.0
2.645 | 884.7454 | 884745438.5
2.65 | 884.7919 | 884791933.3
2.655 | 884.8383 | 884838345.6
2.66 | 884.8847 | 884884675.7
2.665 | 884.9309 | 884930923.9
2.67 | 884.9771 | 884977090.5
2.675 | 885.0232 | 885023175.9
2.68 | 885.0692 | 885069180.2
2.685 | 885.1151 | 885115103.9
2.69 | 885.1609 | 885160947.1
2.695 | 885.2067 | 885206710.1
2.7 | 885.2524 | 885252393.4
2.705 | 885.298 | 885297997.0
2.71 | 885.3435 | 885343521.4
2.715 | 885.389 | 885388966.8
2.72 | 885.4343 | 885434333.5
2.725 | 885.4796 | 885479621.7
2.73 | 885.5248 | 885524831.7
2.735 | 885.57 | 885569963.9
2.74 | 885.615 | 885615018.5
2.745 | 885.66 | 885659995.7
2.75 | 885.7049 | 885704895.9
2.755 | 885.7497 | 885749719.2
2.76 | 885.7945 | 885794466.1
2.765 | 885.8391 | 885839136.6
2.77 | 885.8837 | 885883731.2
2.775 | 885.9283 | 885928250.0
2.78 | 885.9727 | 885972693.4
2.785 | 886.0171 | 886017061.6
2.79 | 886.0614 | 886061354.8
2.795 | 886.1056 | 886105573.3
2.8 | 886.1497 | 886149717.4
2.805 | 886.1938 | 886193787.3
2.81 | 886.2378 | 886237783.3
2.815 | 886.2817 | 886281705.6
2.82 | 886.3256 | 886325554.5
2.825 | 886.3693 | 886369330.3
2.83 | 886.413 | 886413033.1
2.835 | 886.4567 | 886456663.2
2.84 | 886.5002 | 886500221.0
2.845 | 886.5437 | 886543706.5
2.85 | 886.5871 | 886587120.2
2.855 | 886.6305 | 886630462.1
2.86 | 886.6737 | 886673732.6
2.865 | 886.7169 | 886716931.9
2.87 | 886.7601 | 886760060.2
2.875 | 886.8031 | 886803117.8
2.88 | 886.8461 | 886846105.0
2.885 | 886.889 | 886889021.8
2.89 | 886.9319 | 886931868.7
2.895 | 886.9746 | 886974645.7
2.9 | 887.0174 | 887017353.2
2.905 | 887.06 | 887059991.4
2.91 | 887.1026 | 887102560.5
2.915 | 887.1451 | 887145060.7
2.92 | 887.1875 | 887187492.3
2.925 | 887.2299 | 887229855.5
2.93 | 887.2722 | 887272150.5
2.935 | 887.3144 | 887314377.5
2.94 | 887.3565 | 887356536.8
2.945 | 887.3986 | 887398628.6
2.95 | 887.4407 | 887440653.1
2.955 | 887.4826 | 887482610.5
2.96 | 887.5245 | 887524501.0
2.965 | 887.5663 | 887566325.0
2.97 | 887.6081 | 887608082.5
2.975 | 887.6498 | 887649773.8
2.98 | 887.6914 | 887691399.1
2.985 | 887.733 | 887732958.6
2.99 | 887.7745 | 887774452.6
2.995 | 887.8159 | 887815881.2
3 | 887.8572 | 887857244.7