## Sheet1
displacement,mm | force,kN | force,N
0 | 0.00322984 | 3.22984
0.0310005 | 1.11364 | 1113.64
0.0620038 | 2.24424 | 2244.24
0.0929936 | 3.42934 | 3429.34
0.124006 | 4.38297 | 4382.97
0.155041 | 4.8026 | 4802.6
0.186012 | 5.10463 | 5104.63
0.216989 | 5.28751 | 5287.51
0.247965 | 5.39665 | 5396.65
0.278893 | 5.45328 | 5453.28
0.309818 | 5.47437 | 5474.37
0.340743 | 5.46931 | 5469.31
0.371668 | 5.45614 | 5456.14
0.402593 | 5.43971 | 5439.71
0.433518 | 5.42149 | 5421.49
0.464443 | 5.40184 | 5401.84
0.495368 | 5.38116 | 5381.16
0.526293 | 5.35946 | 5359.46
0.557218 | 5.33722 | 5337.22
0.588143 | 5.31419 | 5314.19
0.619185 | 5.29035 | 5290.35
0.650358 | 5.26559 | 5265.59
0.68153 | 5.23961 | 5239.61
0.712707 | 5.21244 | 5212.44
0.74388 | 5.18407 | 5184.07
0.775057 | 5.15388 | 5153.88
0.806229 | 5.12174 | 5121.74
0.837402 | 5.0874 | 5087.4
0.868579 | 5.05076 | 5050.76
0.899752 | 5.01215 | 5012.15
0.930924 | 4.97119 | 4971.19
0.962101 | 4.92819 | 4928.19
0.993274 | 4.88266 | 4882.66
1.02457 | 4.83504 | 4835.04
1.05594 | 4.64192 | 4641.92
1.08685 | 4.64195 | 4641.95
1.11795 | 4.65041 | 4650.41
1.14877 | 4.64028 | 4640.28
1.1796 | 4.55408 | 4554.08
1.21042 | 4.47014 | 4470.14
1.24185 | 4.40244 | 4402.44
1.27332 | 4.35961 | 4359.61
1.30478 | 4.28313 | 4283.13
1.33625 | 4.22752 | 4227.52
1.36772 | 4.17042 | 4170.42
1.39918 | 4.09432 | 4094.32
1.43065 | 4.05186 | 4051.86
1.46212 | 3.9712 | 3971.2
1.49343 | 3.91954 | 3919.54
1.52418 | 3.82879 | 3828.79
1.55544 | 3.77648 | 3776.48
1.58616 | 3.69634 | 3696.34
1.61747 | 3.64032 | 3640.32
1.6481 | 3.56685 | 3566.85
1.67947 | 3.51557 | 3515.57
1.71018 | 3.44597 | 3445.97
1.74147 | 3.38822 | 3388.22
1.77234 | 3.33493 | 3334.93
1.80336 | 3.28125 | 3281.25
1.83448 | 3.22934 | 3229.34
1.86498 | 3.18349 | 3183.49
1.89649 | 3.13199 | 3131.99
1.92737 | 3.08509 | 3085.09
1.95812 | 3.0447 | 3044.7
1.98958 | 2.99537 | 2995.37
2.02023 | 2.96139 | 2961.39
2.05077 | 2.91918 | 2919.18
2.08276 | 2.884 | 2884
2.11327 | 2.84459 | 2844.59
2.1437 | 2.81635 | 2816.35
2.1757 | 2.7783 | 2778.3
2.20644 | 2.74829 | 2748.29
2.23716 | 2.71606 | 2716.06
2.26788 | 2.69185 | 2691.85
2.29928 | 2.6575 | 2657.5
2.33036 | 2.63077 | 2630.77
2.36145 | 2.60377 | 2603.77
2.39261 | 2.58487 | 2584.87
2.42318 | 2.58218 | 2582.18
2.45448 | 2.57422 | 2574.22
2.48773 | 2.56119 | 2561.19
2.52101 | 2.55836 | 2558.36
2.55429 | 2.54964 | 2549.64
2.58584 | 2.53557 | 2535.57
2.61661 | 2.52622 | 2526.22
2.64733 | 2.51276 | 2512.76
2.67805 | 2.50336 | 2503.36
2.70878 | 2.49095 | 2490.95
2.73949 | 2.48179 | 2481.79
2.77021 | 2.46355 | 2463.55
2.79946 | 2.44929 | 2449.29
2.82768 | 2.44325 | 2443.25
2.85585 | 2.4299 | 2429.9
2.88401 | 2.4157 | 2415.7
2.91216 | 2.40843 | 2408.43
2.94286 | 2.39087 | 2390.87
2.97765 | 2.37975 | 2379.75
3.01282 | 2.3607 | 2360.7
3.04707 | 2.35196 | 2351.96
3.0794 | 2.33233 | 2332.33
3.11144 | 2.32246 | 2322.46