## Sheet1
displacement,mm | force,kN | force,N
0 | 0.00322984 | 3.22984
0.0310005 | 1.11364 | 1113.64
0.0620038 | 2.24424 | 2244.24
0.0929936 | 3.42934 | 3429.34
0.124006 | 4.39985 | 4399.85
0.155041 | 5.63424 | 5634.24
0.186012 | 6.66759 | 6667.59
0.216989 | 7.84248 | 7842.48
0.247925 | 8.52822 | 8528.22
0.27885 | 8.91967 | 8919.67
0.309775 | 9.226 | 9226
0.3407 | 9.33708 | 9337.08
0.371625 | 9.37421 | 9374.21
0.40255 | 9.37963 | 9379.63
0.433475 | 9.37396 | 9373.96
0.4644 | 9.36421 | 9364.21
0.495325 | 9.35305 | 9353.05
0.52625 | 9.3392 | 9339.2
0.557176 | 9.32498 | 9324.98
0.588101 | 9.3086 | 9308.6
0.619143 | 9.29198 | 9291.98
0.650315 | 9.27332 | 9273.32
0.681488 | 9.25363 | 9253.63
0.712665 | 9.23225 | 9232.25
0.743837 | 9.20987 | 9209.87
0.775014 | 9.18607 | 9186.07
0.806187 | 9.16144 | 9161.44
0.837359 | 9.1357 | 9135.7
0.868536 | 9.10889 | 9108.89
0.899709 | 9.08091 | 9080.91
0.930881 | 9.05168 | 9051.68
0.962059 | 9.02103 | 9021.03
0.993231 | 8.98853 | 8988.53
1.02454 | 8.95489 | 8954.89
1.05592 | 8.91996 | 8919.96
1.0873 | 8.88361 | 8883.61
1.11868 | 8.84552 | 8845.52
1.15006 | 8.80571 | 8805.71
1.18144 | 8.76432 | 8764.32
1.21282 | 8.72129 | 8721.29
1.2442 | 8.6764 | 8676.4
1.27523 | 8.62961 | 8629.61
1.30631 | 8.58049 | 8580.49
1.3372 | 8.52966 | 8529.66
1.36835 | 8.47637 | 8476.37
1.39909 | 8.42151 | 8421.51
1.43035 | 8.36313 | 8363.13
1.46121 | 8.30225 | 8302.25
1.49229 | 8.23812 | 8238.12
1.52333 | 8.17146 | 8171.46
1.55421 | 8.10174 | 8101.74
1.58536 | 8.02822 | 8028.22
1.61611 | 7.95231 | 7952.31
1.64736 | 7.87187 | 7871.87
1.67818 | 7.78923 | 7789.23
1.70938 | 7.70209 | 7702.09
1.74022 | 7.61258 | 7612.58
1.77134 | 7.51911 | 7519.11
1.80223 | 7.42343 | 7423.43
1.83341 | 7.32404 | 7324.04
1.86419 | 7.22321 | 7223.21
1.89541 | 7.11867 | 7118.67
1.926 | 7.01398 | 7013.98
1.95742 | 6.90437 | 6904.37
1.98814 | 6.79592 | 6795.92
2.01934 | 6.68476 | 6684.76
2.05063 | 6.57342 | 6573.42
2.08099 | 6.46254 | 6462.54
2.11261 | 6.34813 | 6348.13
2.14333 | 6.23639 | 6236.39
2.17413 | 6.12524 | 6125.24
2.20579 | 6.01308 | 6013.08
2.23619 | 5.90461 | 5904.61
2.26724 | 5.79726 | 5797.26
2.29795 | 5.69122 | 5691.22
2.32868 | 5.58762 | 5587.62
2.35962 | 5.48713 | 5487.13
2.39082 | 5.38416 | 5384.16
2.42191 | 5.2857 | 5285.7
2.45191 | 5.19289 | 5192.89
2.4818 | 5.1049 | 5104.9
2.5138 | 5.01607 | 5016.07
2.5458 | 4.93098 | 4930.98
2.57664 | 4.85369 | 4853.69
2.60876 | 4.78354 | 4783.54
2.64033 | 4.73264 | 4732.64
2.67105 | 4.70098 | 4700.98
2.70177 | 4.67074 | 4670.74
2.73249 | 4.6415 | 4641.5
2.76099 | 4.61227 | 4612.27
2.78915 | 4.58538 | 4585.38
2.81731 | 4.55745 | 4557.45
2.84547 | 4.52616 | 4526.16
2.8785 | 4.4963 | 4496.3
2.9137 | 4.46533 | 4465.33
2.94818 | 4.42456 | 4424.56
2.98017 | 4.3956 | 4395.6
3.01218 | 4.36244 | 4362.44
3.04417 | 4.32603 | 4326.03
3.07617 | 4.29634 | 4296.34
3.10817 | 4.26106 | 4261.06