## Sheet1
displacement,mm | force,kN | force,N
0 | 0.00322984 | 3.22984
0.0310005 | 1.11364 | 1113.64
0.0620038 | 2.24424 | 2244.24
0.0929936 | 3.42934 | 3429.34
0.124006 | 4.39985 | 4399.85
0.155041 | 5.63424 | 5634.24
0.186012 | 6.66759 | 6667.59
0.216989 | 7.86267 | 7862.67
0.247923 | 8.92058 | 8920.58
0.278848 | 9.98707 | 9987.07
0.309773 | 10.7983 | 10798.3
0.340699 | 11.3779 | 11377.9
0.371624 | 11.9688 | 11968.8
0.402549 | 12.3661 | 12366.1
0.433474 | 12.7627 | 12762.7
0.464399 | 13.0528 | 13052.8
0.495324 | 13.2496 | 13249.6
0.526249 | 13.3874 | 13387.4
0.557174 | 13.4774 | 13477.4
0.588099 | 13.4955 | 13495.5
0.619141 | 13.489 | 13489
0.650313 | 13.4604 | 13460.4
0.681486 | 13.4241 | 13424.1
0.712663 | 13.3826 | 13382.6
0.743836 | 13.3363 | 13336.3
0.775013 | 13.2863 | 13286.3
0.806185 | 13.2331 | 13233.1
0.837358 | 13.1765 | 13176.5
0.868535 | 13.1164 | 13116.4
0.899707 | 13.0527 | 13052.7
0.93088 | 12.9829 | 12982.9
0.962057 | 12.906 | 12906
0.993229 | 12.823 | 12823
1.02426 | 12.7317 | 12731.7
1.05523 | 12.6345 | 12634.5
1.08619 | 12.5297 | 12529.7
1.11716 | 12.4168 | 12416.8
1.14813 | 12.2972 | 12297.2
1.1791 | 12.1684 | 12168.4
1.21007 | 12.0338 | 12033.8
1.24103 | 11.8895 | 11889.5
1.27202 | 11.1984 | 11198.4
1.30274 | 10.9455 | 10945.5
1.33346 | 10.1825 | 10182.5
1.36461 | 10.4536 | 10453.6
1.39584 | 11.597 | 11597
1.42653 | 11.0291 | 11029.1
1.45767 | 10.8303 | 10830.3
1.48859 | 10.7236 | 10723.6
1.51948 | 10.6304 | 10630.4
1.55058 | 10.4409 | 10440.9
1.58164 | 10.139 | 10139
1.61269 | 9.86351 | 9863.51
1.64373 | 9.72628 | 9726.28
1.67465 | 9.52432 | 9524.32
1.70574 | 9.31991 | 9319.91
1.73669 | 9.03683 | 9036.83
1.76785 | 8.84976 | 8849.76
1.79886 | 8.65231 | 8652.31
1.83007 | 8.45378 | 8453.78
1.86059 | 8.30208 | 8302.08
1.892 | 8.07032 | 8070.32
1.92272 | 7.88558 | 7885.58
1.95391 | 7.75005 | 7750.05
1.985 | 7.59481 | 7594.81
2.01554 | 7.4323 | 7432.3
2.04722 | 7.30956 | 7309.56
2.07795 | 7.15389 | 7153.89
2.10884 | 7.0491 | 7049.1
2.14004 | 6.88743 | 6887.43
2.17111 | 6.79425 | 6794.25
2.20163 | 6.66049 | 6660.49
2.23285 | 6.56771 | 6567.71
2.2643 | 6.45475 | 6454.75
2.29499 | 6.36632 | 6366.32
2.32518 | 6.28679 | 6286.79
2.35656 | 6.22053 | 6220.53
2.3873 | 6.21303 | 6213.03
2.41802 | 6.20793 | 6207.93
2.44766 | 6.17524 | 6175.24
2.47586 | 6.14496 | 6144.96
2.50404 | 6.13641 | 6136.41
2.5322 | 6.1092 | 6109.2
2.5643 | 6.06149 | 6061.49
2.59941 | 6.06149 | 6061.49
2.63394 | 6.00387 | 6003.87
2.66609 | 5.96322 | 5963.22
2.6981 | 5.93851 | 5938.51
2.7301 | 5.88267 | 5882.67
2.7621 | 5.85258 | 5852.58
2.7941 | 5.8108 | 5810.8
2.8261 | 5.77939 | 5779.39
2.8581 | 5.73101 | 5731.01
2.88775 | 5.70509 | 5705.09
2.91666 | 5.67842 | 5678.42
2.94547 | 5.63672 | 5636.72
2.97427 | 5.59134 | 5591.34
3.00307 | 5.57681 | 5576.81
3.03187 | 5.53768 | 5537.68
3.06067 | 5.50438 | 5504.38
3.08947 | 5.46866 | 5468.66