## Sheet1
displacement,mm | force,kN | force,N
0 | 0.00322984 | 3.22984
0.0310005 | 1.11364 | 1113.64
0.0620038 | 2.24424 | 2244.24
0.0929936 | 3.42934 | 3429.34
0.124006 | 4.39985 | 4399.85
0.155041 | 5.63424 | 5634.24
0.186012 | 6.66759 | 6667.59
0.216989 | 7.86202 | 7862.02
0.247924 | 8.54867 | 8548.67
0.278849 | 8.74255 | 8742.55
0.309774 | 8.90697 | 8906.97
0.340699 | 9.0638 | 9063.8
0.371624 | 9.15986 | 9159.86
0.402549 | 9.25597 | 9255.97
0.433474 | 9.34004 | 9340.04
0.464399 | 9.41343 | 9413.43
0.495324 | 9.47668 | 9476.68
0.526249 | 9.53194 | 9531.94
0.557174 | 9.58318 | 9583.18
0.588099 | 9.62367 | 9623.67
0.619141 | 9.66172 | 9661.72
0.650314 | 9.69613 | 9696.13
0.681486 | 9.72528 | 9725.28
0.712663 | 9.75101 | 9751.01
0.743836 | 9.77308 | 9773.08
0.775013 | 9.7925 | 9792.5
0.806185 | 9.80935 | 9809.35
0.837358 | 9.82394 | 9823.94
0.868535 | 9.83651 | 9836.51
0.899707 | 9.84716 | 9847.16
0.93088 | 9.85603 | 9856.03
0.962057 | 9.86353 | 9863.53
0.99323 | 9.86959 | 9869.59
1.02454 | 9.87428 | 9874.28
1.05592 | 9.87774 | 9877.74
1.0873 | 9.88003 | 9880.03
1.11869 | 9.88125 | 9881.25
1.15006 | 9.88147 | 9881.47
1.18144 | 9.88072 | 9880.72
1.21283 | 9.87904 | 9879.04
1.24421 | 9.87648 | 9876.48
1.27559 | 9.87309 | 9873.09
1.30697 | 9.86885 | 9868.85
1.33835 | 9.8638 | 9863.8
1.36973 | 9.85789 | 9857.89
1.40111 | 9.8512 | 9851.2
1.43249 | 9.84369 | 9843.69
1.46387 | 9.83534 | 9835.34
1.49525 | 9.82622 | 9826.22
1.52643 | 9.81627 | 9816.27
1.5574 | 9.80543 | 9805.43
1.58837 | 9.79341 | 9793.41
1.61933 | 9.78019 | 9780.19
1.6503 | 9.76599 | 9765.99
1.68127 | 9.75102 | 9751.02
1.71196 | 9.73516 | 9735.16
1.74251 | 9.71845 | 9718.45
1.77307 | 9.70072 | 9700.72
1.80362 | 9.68193 | 9681.93
1.83418 | 9.66205 | 9662.05
1.86473 | 9.64098 | 9640.98
1.89529 | 9.61838 | 9618.38
1.92584 | 9.59397 | 9593.97
1.95639 | 9.56792 | 9567.92
1.98695 | 9.54046 | 9540.46
2.01751 | 9.51162 | 9511.62
2.04806 | 9.48134 | 9481.34
2.07862 | 9.44952 | 9449.52
2.10917 | 9.41598 | 9415.98
2.14057 | 9.37964 | 9379.64
2.17215 | 9.34104 | 9341.04
2.20313 | 9.30046 | 9300.46
2.23403 | 9.25786 | 9257.86
2.26514 | 9.21215 | 9212.15
2.29606 | 9.16446 | 9164.46
2.32715 | 9.11318 | 9113.18
2.35797 | 9.05964 | 9059.64
2.38925 | 9.00236 | 9002.36
2.42 | 8.94234 | 8942.34
2.45107 | 8.87871 | 8878.71
2.48149 | 8.81331 | 8813.31
2.51293 | 8.74178 | 8741.78
2.54419 | 8.66701 | 8667.01
2.5749 | 8.59034 | 8590.34
2.60535 | 8.51056 | 8510.56
2.63711 | 8.42359 | 8423.59
2.66827 | 8.33552 | 8335.52
2.69852 | 8.2465 | 8246.5
2.72956 | 8.15203 | 8152.03
2.76144 | 8.05289 | 8052.89
2.79216 | 7.95359 | 7953.59
2.82231 | 7.85415 | 7854.15
2.85373 | 7.74815 | 7748.15
2.88503 | 7.64043 | 7640.43
2.91532 | 7.53344 | 7533.44
2.94518 | 7.42779 | 7427.79
2.97713 | 7.31282 | 7312.82
3.00913 | 7.1984 | 7198.4
3.04007 | 7.08659 | 7086.59
3.07047 | 6.97731 | 6977.31
3.10027 | 6.87051 | 6870.51