## Sheet1
displacement,mm | force,kN | force,N
0 | 0.00322984 | 3.22984
0.0310005 | 1.11364 | 1113.64
0.0620038 | 2.24424 | 2244.24
0.0929936 | 3.42934 | 3429.34
0.124006 | 4.39985 | 4399.85
0.155041 | 5.63424 | 5634.24
0.186012 | 6.66759 | 6667.59
0.216989 | 7.79118 | 7791.18
0.247951 | 7.98978 | 7989.78
0.278876 | 8.18731 | 8187.31
0.309801 | 8.24288 | 8242.88
0.340726 | 8.35787 | 8357.87
0.371651 | 8.43425 | 8434.25
0.402577 | 8.49798 | 8497.98
0.433502 | 8.55922 | 8559.22
0.464427 | 8.60945 | 8609.45
0.495352 | 8.6674 | 8667.4
0.526277 | 8.7163 | 8716.3
0.557202 | 8.76284 | 8762.84
0.588127 | 8.80613 | 8806.13
0.619169 | 8.84889 | 8848.89
0.650341 | 8.88799 | 8887.99
0.681514 | 8.92452 | 8924.52
0.712691 | 8.96031 | 8960.31
0.743864 | 8.99311 | 8993.11
0.775041 | 9.02473 | 9024.73
0.806213 | 9.05459 | 9054.59
0.837386 | 9.08275 | 9082.75
0.868563 | 9.10955 | 9109.55
0.899735 | 9.13473 | 9134.73
0.930908 | 9.15861 | 9158.61
0.962085 | 9.18126 | 9181.26
0.993257 | 9.2026 | 9202.6
1.02457 | 9.22274 | 9222.74
1.05595 | 9.24174 | 9241.74
1.08733 | 9.25959 | 9259.59
1.11871 | 9.27634 | 9276.34
1.15009 | 9.29203 | 9292.03
1.18147 | 9.30671 | 9306.71
1.21285 | 9.32035 | 9320.35
1.24423 | 9.33301 | 9333.01
1.27561 | 9.34469 | 9344.69
1.307 | 9.35542 | 9355.42
1.33838 | 9.36522 | 9365.22
1.36975 | 9.37409 | 9374.09
1.40114 | 9.38203 | 9382.03
1.43252 | 9.38908 | 9389.08
1.46372 | 9.39522 | 9395.22
1.49469 | 9.40043 | 9400.43
1.52565 | 9.40475 | 9404.75
1.55662 | 9.40819 | 9408.19
1.58748 | 9.41072 | 9410.72
1.61804 | 9.41237 | 9412.37
1.64859 | 9.41312 | 9413.12
1.67915 | 9.41282 | 9412.82
1.70971 | 9.41164 | 9411.64
1.74026 | 9.40953 | 9409.53
1.77081 | 9.40654 | 9406.54
1.80137 | 9.40267 | 9402.67
1.83192 | 9.39795 | 9397.95
1.86248 | 9.39233 | 9392.33
1.89303 | 9.38585 | 9385.85
1.92359 | 9.37845 | 9378.45
1.95414 | 9.37022 | 9370.22
1.9847 | 9.36107 | 9361.07
2.01525 | 9.35103 | 9351.03
2.04581 | 9.33975 | 9339.75
2.07676 | 9.32705 | 9327.05
2.10833 | 9.31313 | 9313.13
2.1399 | 9.29834 | 9298.34
2.17148 | 9.28256 | 9282.56
2.20305 | 9.2658 | 9265.8
2.23462 | 9.24791 | 9247.91
2.2662 | 9.22889 | 9228.89
2.29777 | 9.20868 | 9208.68
2.32934 | 9.18715 | 9187.15
2.36092 | 9.16391 | 9163.91
2.39249 | 9.13922 | 9139.22
2.42407 | 9.11279 | 9112.79
2.45564 | 9.08507 | 9085.07
2.48721 | 9.05595 | 9055.95
2.51879 | 9.02538 | 9025.38
2.55036 | 8.99327 | 8993.27
2.5811 | 8.95943 | 8959.43
2.61181 | 8.92372 | 8923.72
2.64254 | 8.88619 | 8886.19
2.67326 | 8.84687 | 8846.87
2.70346 | 8.80612 | 8806.12
2.73522 | 8.76123 | 8761.23
2.76649 | 8.71444 | 8714.44
2.79745 | 8.66599 | 8665.99
2.82762 | 8.61593 | 8615.93
2.85918 | 8.56082 | 8560.82
2.89069 | 8.50323 | 8503.23
2.92126 | 8.44367 | 8443.67
2.95179 | 8.3813 | 8381.3
2.98371 | 8.31307 | 8313.07
3.01464 | 8.24307 | 8243.07
3.04497 | 8.17141 | 8171.41
3.07628 | 8.09482 | 8094.82
3.10769 | 8.01396 | 8013.96