## Sheet1
displacement,mm | force,kN | force,N
0 | 0.00322984 | 3.22984
0.0310005 | 1.11364 | 1113.64
0.0620038 | 2.24424 | 2244.24
0.0929936 | 3.42934 | 3429.34
0.124006 | 4.39985 | 4399.85
0.155041 | 5.63424 | 5634.24
0.186012 | 6.66752 | 6667.52
0.216989 | 7.40403 | 7404.03
0.247965 | 7.79022 | 7790.22
0.278892 | 8.11404 | 8114.04
0.309817 | 8.36924 | 8369.24
0.340742 | 8.59656 | 8596.56
0.371667 | 8.79107 | 8791.07
0.402592 | 8.96071 | 8960.71
0.433517 | 9.09808 | 9098.08
0.464442 | 9.22065 | 9220.65
0.495367 | 9.32016 | 9320.16
0.526293 | 9.39785 | 9397.85
0.557218 | 9.47082 | 9470.82
0.588143 | 9.52201 | 9522.01
0.619185 | 9.56608 | 9566.08
0.650357 | 9.58695 | 9586.95
0.68153 | 9.60413 | 9604.13
0.712707 | 9.60776 | 9607.76
0.743879 | 9.6015 | 9601.5
0.775056 | 9.58994 | 9589.94
0.806229 | 9.57331 | 9573.31
0.837401 | 9.55301 | 9553.01
0.868578 | 9.52962 | 9529.62
0.899751 | 9.50435 | 9504.35
0.930924 | 9.4773 | 9477.3
0.962101 | 9.44883 | 9448.83
0.993273 | 9.41911 | 9419.11
1.02431 | 9.38805 | 9388.05
1.05528 | 9.35567 | 9355.67
1.08624 | 9.3217 | 9321.7
1.11721 | 9.28636 | 9286.36
1.14818 | 9.24985 | 9249.85
1.17914 | 9.21198 | 9211.98
1.21012 | 9.17275 | 9172.75
1.24108 | 9.13178 | 9131.78
1.27205 | 9.08964 | 9089.64
1.30302 | 9.0458 | 9045.8
1.33398 | 9.00008 | 9000.08
1.36495 | 8.95292 | 8952.92
1.39592 | 8.90423 | 8904.23
1.42689 | 8.85368 | 8853.68
1.45786 | 8.80146 | 8801.46
1.48879 | 8.74786 | 8747.86
1.51982 | 8.69193 | 8691.93
1.55082 | 8.63379 | 8633.79
1.58178 | 8.57358 | 8573.58
1.61286 | 8.5104 | 8510.4
1.64367 | 8.44534 | 8445.34
1.67487 | 8.37584 | 8375.84
1.70571 | 8.30412 | 8304.12
1.73687 | 8.22811 | 8228.11
1.76779 | 8.14943 | 8149.43
1.79878 | 8.06716 | 8067.16
1.82989 | 7.9814 | 7981.4
1.86072 | 7.89244 | 7892.44
1.89187 | 7.79904 | 7799.04
1.92268 | 7.70336 | 7703.36
1.95395 | 7.60318 | 7603.18
1.9847 | 7.50097 | 7500.97
2.01592 | 7.39476 | 7394.76
2.04658 | 7.28704 | 7287.04
2.07795 | 7.17621 | 7176.21
2.10867 | 7.06364 | 7063.64
2.13978 | 6.95024 | 6950.24
2.17077 | 6.83454 | 6834.54
2.20162 | 6.72022 | 6720.22
2.23273 | 6.60199 | 6601.99
2.26402 | 6.48579 | 6485.79
2.29442 | 6.36993 | 6369.93
2.32605 | 6.25235 | 6252.35
2.3566 | 6.13907 | 6139.07
2.38751 | 6.02686 | 6026.86
2.41915 | 5.9153 | 5915.3
2.44955 | 5.80793 | 5807.93
2.47995 | 5.70495 | 5704.95
2.50955 | 5.6063 | 5606.3
2.54044 | 5.50595 | 5505.95
2.57336 | 5.40393 | 5403.93
2.60507 | 5.30704 | 5307.04
2.63615 | 5.21488 | 5214.88
2.66724 | 5.12763 | 5127.63
2.69729 | 5.05217 | 5052.17
2.72716 | 4.97616 | 4976.16
2.75702 | 4.90405 | 4904.05
2.78689 | 4.83713 | 4837.13
2.81676 | 4.77165 | 4771.65
2.84662 | 4.71037 | 4710.37
2.87942 | 4.65189 | 4651.89
2.91259 | 4.59363 | 4593.63
2.94331 | 4.54172 | 4541.72
2.97403 | 4.48946 | 4489.46
3.00475 | 4.44526 | 4445.26
3.03295 | 4.43032 | 4430.32
3.06111 | 4.41996 | 4419.96
3.09299 | 4.40233 | 4402.33