## Sheet1
displacement,mm | force,kN | force,N
0 | 0.00322984 | 3.22984
0.0310005 | 1.11364 | 1113.64
0.0620038 | 2.24424 | 2244.24
0.0929936 | 3.42934 | 3429.34
0.124006 | 4.39985 | 4399.85
0.155041 | 5.63424 | 5634.24
0.186012 | 6.66759 | 6667.59
0.216989 | 7.60123 | 7601.23
0.247965 | 7.79034 | 7790.34
0.278892 | 7.96014 | 7960.14
0.309817 | 8.12349 | 8123.49
0.340742 | 8.23977 | 8239.77
0.371667 | 8.35995 | 8359.95
0.402592 | 8.45938 | 8459.38
0.433518 | 8.54475 | 8544.75
0.464443 | 8.63049 | 8630.49
0.495368 | 8.70769 | 8707.69
0.526293 | 8.7786 | 8778.6
0.557218 | 8.84418 | 8844.18
0.588143 | 8.90498 | 8904.98
0.619185 | 8.95924 | 8959.24
0.650357 | 9.01121 | 9011.21
0.68153 | 9.05866 | 9058.66
0.712707 | 9.10262 | 9102.62
0.743879 | 9.14251 | 9142.51
0.775056 | 9.1791 | 9179.1
0.806229 | 9.21243 | 9212.43
0.837402 | 9.24248 | 9242.48
0.868579 | 9.26927 | 9269.27
0.899751 | 9.29265 | 9292.65
0.930924 | 9.31302 | 9313.02
0.962101 | 9.33054 | 9330.54
0.993273 | 9.34495 | 9344.95
1.02431 | 9.35624 | 9356.24
1.05528 | 9.36461 | 9364.61
1.08624 | 9.36969 | 9369.69
1.11721 | 9.37178 | 9371.78
1.14818 | 9.37067 | 9370.67
1.17915 | 9.36647 | 9366.47
1.21012 | 9.35907 | 9359.07
1.24108 | 9.34872 | 9348.72
1.27205 | 9.33568 | 9335.68
1.30302 | 9.32002 | 9320.02
1.33399 | 9.30195 | 9301.95
1.36495 | 9.28153 | 9281.53
1.39592 | 9.25838 | 9258.38
1.42689 | 9.23314 | 9233.14
1.45786 | 9.20621 | 9206.21
1.48883 | 9.17762 | 9177.62
1.51979 | 9.14742 | 9147.42
1.55076 | 9.1156 | 9115.6
1.58173 | 9.082 | 9082
1.61269 | 9.04654 | 9046.54
1.64366 | 9.00966 | 9009.66
1.67463 | 8.97113 | 8971.13
1.7056 | 8.93073 | 8930.73
1.73657 | 8.88891 | 8888.91
1.76753 | 8.84537 | 8845.37
1.7985 | 8.79997 | 8799.97
1.82947 | 8.75286 | 8752.86
1.86044 | 8.70414 | 8704.14
1.8913 | 8.65403 | 8654.03
1.92245 | 8.60156 | 8601.56
1.95332 | 8.5477 | 8547.7
1.98441 | 8.49165 | 8491.65
2.01541 | 8.43348 | 8433.48
2.0465 | 8.37312 | 8373.12
2.07746 | 8.30989 | 8309.89
2.10821 | 8.24515 | 8245.15
2.13952 | 8.17687 | 8176.87
2.17039 | 8.10649 | 8106.49
2.20136 | 8.03278 | 8032.78
2.23246 | 7.95602 | 7956.02
2.26339 | 7.87683 | 7876.83
2.29443 | 7.79409 | 7794.09
2.32529 | 7.70946 | 7709.46
2.35652 | 7.62056 | 7620.56
2.38715 | 7.53035 | 7530.35
2.41869 | 7.43566 | 7435.66
2.45049 | 7.3359 | 7335.9
2.48203 | 7.23509 | 7235.09
2.51276 | 7.13426 | 7134.26
2.5428 | 7.03369 | 7033.69
2.57409 | 6.92742 | 6927.42
2.6059 | 6.81735 | 6817.35
2.63719 | 6.70879 | 6708.79
2.66758 | 6.60148 | 6601.48
2.69745 | 6.49566 | 6495.66
2.72877 | 6.3843 | 6384.3
2.76077 | 6.26956 | 6269.56
2.79266 | 6.15735 | 6157.35
2.82306 | 6.04859 | 6048.59
2.85346 | 5.94317 | 5943.17
2.88304 | 5.84076 | 5840.76
2.91407 | 5.73376 | 5733.76
2.94699 | 5.6243 | 5624.3
2.97787 | 5.52158 | 5521.58
3.00713 | 5.42641 | 5426.41
3.03638 | 5.33255 | 5332.55
3.06564 | 5.24128 | 5241.28
3.0949 | 5.15243 | 5152.43