## Sheet1
displacement,mm | force,kN | force,N
0 | 0.00322984 | 3.22984
0.0310005 | 1.11364 | 1113.64
0.0620038 | 2.24424 | 2244.24
0.0929936 | 3.42934 | 3429.34
0.124006 | 4.39985 | 4399.85
0.155041 | 5.63424 | 5634.24
0.186012 | 6.66778 | 6667.78
0.216989 | 7.00967 | 7009.67
0.247965 | 7.16285 | 7162.85
0.278891 | 7.21492 | 7214.92
0.309816 | 7.29562 | 7295.62
0.340741 | 7.36577 | 7365.77
0.371667 | 7.41703 | 7417.03
0.402592 | 7.46579 | 7465.79
0.433517 | 7.52221 | 7522.21
0.464442 | 7.56875 | 7568.75
0.495367 | 7.60844 | 7608.44
0.526292 | 7.65183 | 7651.83
0.557217 | 7.68977 | 7689.77
0.588142 | 7.72764 | 7727.64
0.619184 | 7.76235 | 7762.35
0.650356 | 7.79567 | 7795.67
0.681529 | 7.82744 | 7827.44
0.712706 | 7.85835 | 7858.35
0.743878 | 7.88764 | 7887.64
0.775056 | 7.91551 | 7915.51
0.806228 | 7.94223 | 7942.23
0.837401 | 7.96788 | 7967.88
0.868578 | 7.99231 | 7992.31
0.89975 | 8.01573 | 8015.73
0.930923 | 8.03811 | 8038.11
0.9621 | 8.05965 | 8059.65
0.993272 | 8.08024 | 8080.24
1.02458 | 8.09992 | 8099.92
1.05596 | 8.11874 | 8118.74
1.08734 | 8.13671 | 8136.71
1.11873 | 8.15387 | 8153.87
1.15011 | 8.17019 | 8170.19
1.18148 | 8.18573 | 8185.73
1.21287 | 8.20049 | 8200.49
1.24425 | 8.21445 | 8214.45
1.27563 | 8.22763 | 8227.63
1.30701 | 8.2401 | 8240.1
1.33839 | 8.25179 | 8251.79
1.36977 | 8.26277 | 8262.77
1.40115 | 8.27303 | 8273.03
1.43253 | 8.28255 | 8282.55
1.46391 | 8.29134 | 8291.34
1.49529 | 8.2994 | 8299.4
1.52667 | 8.30672 | 8306.72
1.55806 | 8.31329 | 8313.29
1.58943 | 8.31911 | 8319.11
1.62081 | 8.32413 | 8324.13
1.6522 | 8.32837 | 8328.37
1.68358 | 8.33177 | 8331.77
1.71472 | 8.33434 | 8334.34
1.74569 | 8.33599 | 8335.99
1.77665 | 8.33668 | 8336.68
1.80762 | 8.33631 | 8336.31
1.83859 | 8.33496 | 8334.96
1.86955 | 8.3326 | 8332.6
1.90053 | 8.32923 | 8329.23
1.93149 | 8.32479 | 8324.79
1.96246 | 8.31927 | 8319.27
1.9931 | 8.31265 | 8312.65
2.02365 | 8.3049 | 8304.9
2.05421 | 8.29585 | 8295.85
2.08476 | 8.28522 | 8285.22
2.11557 | 8.27335 | 8273.35
2.14714 | 8.26001 | 8260.01
2.17872 | 8.2453 | 8245.3
2.21029 | 8.22919 | 8229.19
2.24186 | 8.2116 | 8211.6
2.27344 | 8.19252 | 8192.52
2.30501 | 8.17137 | 8171.37
2.33658 | 8.1483 | 8148.3
2.36816 | 8.12374 | 8123.74
2.39973 | 8.09776 | 8097.76
2.43131 | 8.07029 | 8070.29
2.46288 | 8.04105 | 8041.05
2.49445 | 8.01017 | 8010.17
2.52603 | 7.97735 | 7977.35
2.55726 | 7.94251 | 7942.51
2.58798 | 7.90573 | 7905.73
2.6187 | 7.86713 | 7867.13
2.64942 | 7.82671 | 7826.71
2.68014 | 7.78473 | 7784.73
2.71043 | 7.74161 | 7741.61
2.74207 | 7.69462 | 7694.62
2.7733 | 7.64581 | 7645.81
2.80411 | 7.59585 | 7595.85
2.83438 | 7.54466 | 7544.66
2.86613 | 7.48847 | 7488.47
2.89736 | 7.43121 | 7431.21
2.92788 | 7.37302 | 7373.02
2.95876 | 7.31173 | 7311.73
2.99029 | 7.24687 | 7246.87
3.02122 | 7.18117 | 7181.17
3.05112 | 7.11485 | 7114.85
3.08307 | 7.04228 | 7042.28
3.11448 | 6.96917 | 6969.17