## Sheet1
displacement,mm | force,kN | force,N
0 | 0.00322984 | 3.22984
0.0310005 | 1.11364 | 1113.64
0.0620038 | 2.24424 | 2244.24
0.0929936 | 3.42934 | 3429.34
0.124006 | 4.39985 | 4399.85
0.155041 | 5.63424 | 5634.24
0.186012 | 6.66759 | 6667.59
0.216989 | 7.60274 | 7602.74
0.247965 | 7.71267 | 7712.67
0.278892 | 7.85867 | 7858.67
0.309817 | 7.9475 | 7947.5
0.340742 | 8.03976 | 8039.76
0.371667 | 8.11928 | 8119.28
0.402592 | 8.18849 | 8188.49
0.433517 | 8.24745 | 8247.45
0.464442 | 8.31034 | 8310.34
0.495367 | 8.367 | 8367
0.526293 | 8.42233 | 8422.33
0.557218 | 8.47142 | 8471.42
0.588143 | 8.51835 | 8518.35
0.619185 | 8.5635 | 8563.5
0.650357 | 8.60623 | 8606.23
0.68153 | 8.64687 | 8646.87
0.712707 | 8.68466 | 8684.66
0.743879 | 8.72091 | 8720.91
0.775056 | 8.75521 | 8755.21
0.806229 | 8.78738 | 8787.38
0.837401 | 8.81828 | 8818.28
0.868578 | 8.84777 | 8847.77
0.899751 | 8.87556 | 8875.56
0.930924 | 8.90181 | 8901.81
0.962101 | 8.92666 | 8926.66
0.993273 | 8.95014 | 8950.14
1.02458 | 8.97214 | 8972.14
1.05597 | 8.99285 | 8992.85
1.08735 | 9.0122 | 9012.2
1.11873 | 9.0303 | 9030.3
1.15011 | 9.04707 | 9047.07
1.18149 | 9.06263 | 9062.63
1.21287 | 9.07693 | 9076.93
1.24425 | 9.08997 | 9089.97
1.27563 | 9.10169 | 9101.69
1.30701 | 9.11217 | 9112.17
1.33839 | 9.12136 | 9121.36
1.36977 | 9.12922 | 9129.22
1.40115 | 9.13576 | 9135.76
1.43253 | 9.14088 | 9140.88
1.46392 | 9.14456 | 9144.56
1.4953 | 9.14661 | 9146.61
1.52667 | 9.14703 | 9147.03
1.55806 | 9.1458 | 9145.8
1.58944 | 9.14286 | 9142.86
1.62082 | 9.13816 | 9138.16
1.65187 | 9.13167 | 9131.67
1.68284 | 9.1232 | 9123.2
1.71381 | 9.1125 | 9112.5
1.74477 | 9.09998 | 9099.98
1.77574 | 9.08559 | 9085.59
1.80671 | 9.06926 | 9069.26
1.83768 | 9.05089 | 9050.89
1.86864 | 9.03047 | 9030.47
1.89961 | 9.00722 | 9007.22
1.93058 | 8.98203 | 8982.03
1.96155 | 8.95501 | 8955.01
1.99252 | 8.9261 | 8926.1
2.02323 | 8.89536 | 8895.36
2.05379 | 8.86249 | 8862.49
2.08434 | 8.82716 | 8827.16
2.1149 | 8.78983 | 8789.83
2.14545 | 8.75043 | 8750.43
2.17601 | 8.70888 | 8708.88
2.20656 | 8.6655 | 8665.5
2.23712 | 8.62018 | 8620.18
2.26767 | 8.57285 | 8572.85
2.29875 | 8.5228 | 8522.8
2.32981 | 8.47031 | 8470.31
2.36089 | 8.41589 | 8415.89
2.39179 | 8.35898 | 8358.98
2.4228 | 8.29989 | 8299.89
2.45381 | 8.23883 | 8238.83
2.48398 | 8.17684 | 8176.84
2.51562 | 8.10965 | 8109.65
2.54688 | 8.04084 | 8040.84
2.5774 | 7.97122 | 7971.22
2.60845 | 7.89741 | 7897.41
2.63991 | 7.8202 | 7820.2
2.67079 | 7.74183 | 7741.83
2.70079 | 7.66259 | 7662.59
2.73274 | 7.57622 | 7576.22
2.76415 | 7.48973 | 7489.73
2.79441 | 7.40313 | 7403.13
2.82494 | 7.31435 | 7314.35
2.85694 | 7.21857 | 7218.57
2.88799 | 7.12258 | 7122.58
2.9187 | 7.02686 | 7026.86
2.94844 | 6.93039 | 6930.39
2.98076 | 6.8253 | 6825.3
3.01205 | 6.72119 | 6721.19
3.04287 | 6.61811 | 6618.11
3.07273 | 6.51673 | 6516.73
3.10375 | 6.41175 | 6411.75