## Sheet1
displacement,mm | force,kN | force,N
0 | 0.00322984 | 3.22984
0.0310005 | 1.11364 | 1113.64
0.0620038 | 2.24424 | 2244.24
0.0929936 | 3.42934 | 3429.34
0.124006 | 4.39985 | 4399.85
0.155041 | 5.63424 | 5634.24
0.186012 | 6.66759 | 6667.59
0.216989 | 7.54307 | 7543.07
0.247965 | 7.51505 | 7515.05
0.278892 | 7.5331 | 7533.1
0.309817 | 7.53103 | 7531.03
0.340742 | 7.55061 | 7550.61
0.371667 | 7.55283 | 7552.83
0.402592 | 7.55776 | 7557.76
0.433517 | 7.55432 | 7554.32
0.464442 | 7.55026 | 7550.26
0.495367 | 7.55093 | 7550.93
0.526292 | 7.53984 | 7539.84
0.557217 | 7.5422 | 7542.2
0.588142 | 7.53811 | 7538.11
0.619184 | 7.53197 | 7531.97
0.650357 | 7.53206 | 7532.06
0.681529 | 7.52144 | 7521.44
0.712706 | 7.52151 | 7521.51
0.743879 | 7.5123 | 7512.3
0.775056 | 7.50631 | 7506.31
0.806229 | 7.50244 | 7502.44
0.837401 | 7.49136 | 7491.36
0.868578 | 7.48749 | 7487.49
0.899751 | 7.47873 | 7478.73
0.930923 | 7.46895 | 7468.95
0.9621 | 7.46335 | 7463.35
0.993273 | 7.45221 | 7452.21
1.02458 | 7.44306 | 7443.06
1.05596 | 7.43447 | 7434.47
1.08734 | 7.42182 | 7421.82
1.11872 | 7.41201 | 7412.01
1.1501 | 7.40026 | 7400.26
1.18148 | 7.38715 | 7387.15
1.21286 | 7.37584 | 7375.84
1.24424 | 7.36224 | 7362.24
1.27562 | 7.34857 | 7348.57
1.30701 | 7.33523 | 7335.23
1.33838 | 7.31992 | 7319.92
1.36976 | 7.30541 | 7305.41
1.40115 | 7.28905 | 7289.05
1.43253 | 7.27287 | 7272.87
1.46391 | 7.25517 | 7255.17
1.49529 | 7.23691 | 7236.91
1.52667 | 7.21775 | 7217.75
1.55805 | 7.19763 | 7197.63
1.58943 | 7.1763 | 7176.3
1.62068 | 7.15419 | 7154.19
1.65124 | 7.13152 | 7131.52
1.68235 | 7.10747 | 7107.47
1.71342 | 7.08232 | 7082.32
1.74416 | 7.05637 | 7056.37
1.77544 | 7.02875 | 7028.75
1.80626 | 7.00022 | 7000.22
1.83739 | 6.97009 | 6970.09
1.86832 | 6.9386 | 6938.6
1.89934 | 6.90544 | 6905.44
1.93035 | 6.87063 | 6870.63
1.96136 | 6.83401 | 6834.01
1.99235 | 6.79546 | 6795.46
2.02352 | 6.75475 | 6754.75
2.05431 | 6.71204 | 6712.04
2.08544 | 6.66698 | 6666.98
2.11637 | 6.61996 | 6619.96
2.14742 | 6.57011 | 6570.11
2.17818 | 6.51864 | 6518.64
2.20954 | 6.46375 | 6463.75
2.24007 | 6.40772 | 6407.72
2.27161 | 6.34828 | 6348.28
2.30209 | 6.28802 | 6288.02
2.33349 | 6.22432 | 6224.32
2.36421 | 6.15993 | 6159.93
2.39543 | 6.09227 | 6092.27
2.42642 | 6.02386 | 6023.86
2.45762 | 5.95255 | 5952.55
2.48789 | 5.8816 | 5881.6
2.51775 | 5.81105 | 5811.05
2.54976 | 5.73338 | 5733.38
2.58176 | 5.65556 | 5655.56
2.61287 | 5.57894 | 5578.94
2.64327 | 5.50342 | 5503.42
2.67343 | 5.42935 | 5429.35
2.70337 | 5.35367 | 5353.67
2.73628 | 5.2723 | 5272.3
2.76799 | 5.1924 | 5192.4
2.79908 | 5.11438 | 5114.38
2.83017 | 5.03796 | 5037.96
2.85958 | 4.96334 | 4963.34
2.88884 | 4.89038 | 4890.38
2.92071 | 4.81263 | 4812.63
2.95307 | 4.73111 | 4731.11
2.98507 | 4.65178 | 4651.78
3.01707 | 4.57478 | 4574.78
3.0478 | 4.49997 | 4499.97
3.07767 | 4.42726 | 4427.26
3.10753 | 4.35567 | 4355.67