## Sheet1
displacement,mm | force,kN | force,N
0 | 0.00322984 | 3.22984
0.0310005 | 1.11364 | 1113.64
0.0620038 | 2.24424 | 2244.24
0.0929936 | 3.42934 | 3429.34
0.124006 | 4.39985 | 4399.85
0.155041 | 5.63424 | 5634.24
0.186012 | 6.66759 | 6667.59
0.216989 | 7.85598 | 7855.98
0.247925 | 8.49263 | 8492.63
0.27885 | 8.82988 | 8829.88
0.309775 | 9.09727 | 9097.27
0.3407 | 9.32531 | 9325.31
0.371625 | 9.52625 | 9526.25
0.40255 | 9.71304 | 9713.04
0.433475 | 9.87883 | 9878.83
0.4644 | 10.0241 | 10024.1
0.495325 | 10.1594 | 10159.4
0.52625 | 10.2854 | 10285.4
0.557175 | 10.4005 | 10400.5
0.5881 | 10.5013 | 10501.3
0.619142 | 10.5972 | 10597.2
0.650315 | 10.6893 | 10689.3
0.681487 | 10.7676 | 10767.6
0.712664 | 10.8438 | 10843.8
0.743837 | 10.9127 | 10912.7
0.775014 | 10.9692 | 10969.2
0.806186 | 11.0228 | 11022.8
0.837359 | 11.0709 | 11070.9
0.868536 | 11.1125 | 11112.5
0.899708 | 11.1464 | 11146.4
0.930881 | 11.1731 | 11173.1
0.962058 | 11.1926 | 11192.6
0.993231 | 11.205 | 11205
1.02426 | 11.2097 | 11209.7
1.05523 | 11.2066 | 11206.6
1.08619 | 11.1948 | 11194.8
1.11717 | 11.1756 | 11175.6
1.14813 | 11.1489 | 11148.9
1.1791 | 11.1159 | 11115.9
1.21007 | 11.0774 | 11077.4
1.24103 | 11.0342 | 11034.2
1.272 | 10.9867 | 10986.7
1.30297 | 10.9353 | 10935.3
1.33394 | 10.8802 | 10880.2
1.3649 | 10.8207 | 10820.7
1.39587 | 10.7538 | 10753.8
1.42684 | 10.6833 | 10683.3
1.45781 | 10.6049 | 10604.9
1.48878 | 10.5228 | 10522.8
1.51974 | 10.4329 | 10432.9
1.55071 | 10.3399 | 10339.9
1.58168 | 10.2394 | 10239.4
1.61265 | 10.1351 | 10135.1
1.64362 | 10.0235 | 10023.5
1.67458 | 9.90749 | 9907.49
1.70532 | 9.7859 | 9785.9
1.73654 | 9.65666 | 9656.66
1.76734 | 9.52387 | 9523.87
1.79851 | 9.38307 | 9383.07
1.82942 | 9.23979 | 9239.79
1.8605 | 9.08927 | 9089.27
1.89147 | 8.93586 | 8935.86
1.92245 | 8.77741 | 8777.41
1.95353 | 8.61624 | 8616.24
1.98435 | 8.45196 | 8451.96
2.01553 | 8.2845 | 8284.5
2.04625 | 8.11792 | 8117.92
2.07746 | 7.94906 | 7949.06
2.10837 | 7.78354 | 7783.54
2.13947 | 7.61584 | 7615.84
2.17029 | 7.45279 | 7452.79
2.20152 | 7.28847 | 7288.47
2.23233 | 7.12969 | 7129.69
2.26351 | 6.97179 | 6971.79
2.29442 | 6.81971 | 6819.71
2.32536 | 6.67324 | 6673.24
2.35651 | 6.5318 | 6531.8
2.38724 | 6.39842 | 6398.42
2.41849 | 6.26905 | 6269.05
2.44967 | 6.14518 | 6145.18
2.48186 | 6.02513 | 6025.13
2.51315 | 5.91228 | 5912.28
2.54441 | 5.80722 | 5807.22
2.57427 | 5.71097 | 5710.97
2.60414 | 5.61998 | 5619.98
2.63569 | 5.52587 | 5525.87
2.66712 | 5.45043 | 5450.43
2.6982 | 5.37868 | 5378.68
2.72816 | 5.32813 | 5328.13
2.76208 | 5.30992 | 5309.92
2.79407 | 5.29188 | 5291.88
2.82608 | 5.26947 | 5269.47
2.85808 | 5.24916 | 5249.16
2.89007 | 5.22153 | 5221.53
2.92135 | 5.19239 | 5192.39
2.95122 | 5.16793 | 5167.93
2.98108 | 5.14155 | 5141.55
3.01095 | 5.11449 | 5114.49
3.04082 | 5.0788 | 5078.8
3.07068 | 5.05183 | 5051.83
3.09899 | 5.02456 | 5024.56