## Sheet1
displacement,mm | force,kN | force,N
0 | 0.00322984 | 3.22984
0.0310005 | 1.11364 | 1113.64
0.0620038 | 2.24424 | 2244.24
0.0929936 | 3.42934 | 3429.34
0.124006 | 4.39985 | 4399.85
0.155041 | 5.44281 | 5442.81
0.186012 | 6.17986 | 6179.86
0.216989 | 6.86302 | 6863.02
0.247932 | 7.27107 | 7271.07
0.278857 | 7.58948 | 7589.48
0.309782 | 7.70811 | 7708.11
0.340707 | 7.74643 | 7746.43
0.371632 | 7.76495 | 7764.95
0.402557 | 7.7811 | 7781.1
0.433482 | 7.79232 | 7792.32
0.464407 | 7.80306 | 7803.06
0.495332 | 7.81199 | 7811.99
0.526257 | 7.81939 | 7819.39
0.557182 | 7.82558 | 7825.58
0.588107 | 7.83079 | 7830.79
0.619149 | 7.83504 | 7835.04
0.650322 | 7.83823 | 7838.23
0.681494 | 7.84058 | 7840.58
0.712671 | 7.84225 | 7842.25
0.743844 | 7.84312 | 7843.12
0.775021 | 7.84333 | 7843.33
0.806193 | 7.84285 | 7842.85
0.837366 | 7.84175 | 7841.75
0.868543 | 7.84004 | 7840.04
0.899716 | 7.83771 | 7837.71
0.930888 | 7.8348 | 7834.8
0.962065 | 7.83138 | 7831.38
0.993238 | 7.82736 | 7827.36
1.02454 | 7.82277 | 7822.77
1.05593 | 7.81767 | 7817.67
1.08706 | 7.81194 | 7811.94
1.11803 | 7.80565 | 7805.65
1.149 | 7.79885 | 7798.85
1.17997 | 7.79141 | 7791.41
1.21094 | 7.78344 | 7783.44
1.2419 | 7.77494 | 7774.94
1.27263 | 7.7658 | 7765.8
1.30318 | 7.7559 | 7755.9
1.33374 | 7.74521 | 7745.21
1.3643 | 7.73351 | 7733.51
1.39485 | 7.72099 | 7720.99
1.4259 | 7.70775 | 7707.75
1.45748 | 7.69356 | 7693.56
1.48905 | 7.67862 | 7678.62
1.52063 | 7.66286 | 7662.86
1.5522 | 7.6462 | 7646.2
1.58377 | 7.62868 | 7628.68
1.61535 | 7.6101 | 7610.1
1.64692 | 7.5903 | 7590.3
1.67849 | 7.56913 | 7569.13
1.71007 | 7.54667 | 7546.67
1.74164 | 7.52292 | 7522.92
1.77322 | 7.49779 | 7497.79
1.80479 | 7.47124 | 7471.24
1.83636 | 7.44322 | 7443.22
1.8679 | 7.41361 | 7413.61
1.89905 | 7.38259 | 7382.59
1.92992 | 7.35021 | 7350.21
1.96106 | 7.31566 | 7315.66
1.99202 | 7.27939 | 7279.39
2.02289 | 7.24092 | 7240.92
2.05397 | 7.2004 | 7200.4
2.0849 | 7.15731 | 7157.31
2.1158 | 7.11211 | 7112.11
2.14706 | 7.06399 | 7063.99
2.17778 | 7.01366 | 7013.66
2.20886 | 6.96018 | 6960.18
2.23992 | 6.90431 | 6904.31
2.27085 | 6.84556 | 6845.56
2.30185 | 6.78387 | 6783.87
2.33285 | 6.71977 | 6719.77
2.36394 | 6.65229 | 6652.29
2.39462 | 6.58323 | 6583.23
2.42609 | 6.51046 | 6510.46
2.4579 | 6.43363 | 6433.63
2.48925 | 6.35584 | 6355.84
2.51997 | 6.27799 | 6277.99
2.55024 | 6.19885 | 6198.85
2.58213 | 6.11382 | 6113.82
2.61338 | 6.02968 | 6029.68
2.64325 | 5.94623 | 5946.23
2.67372 | 5.86187 | 5861.87
2.70573 | 5.77021 | 5770.21
2.73773 | 5.68029 | 5680.29
2.76825 | 5.59216 | 5592.16
2.79865 | 5.50595 | 5505.95
2.82809 | 5.42193 | 5421.93
2.85996 | 5.3311 | 5331.1
2.89257 | 5.23982 | 5239.82
2.92365 | 5.15082 | 5150.82
2.95474 | 5.0644 | 5064.4
2.98495 | 4.98009 | 4980.09
3.01421 | 4.89798 | 4897.98
3.04415 | 4.81607 | 4816.07
3.07733 | 4.72533 | 4725.33
3.10933 | 4.63755 | 4637.55