## Sheet1
displacement,mm | force,kN | force,N
0 | 0.00322984 | 3.22984
0.0310005 | 1.11364 | 1113.64
0.0620038 | 2.24424 | 2244.24
0.0929936 | 3.42934 | 3429.34
0.124006 | 4.39985 | 4399.85
0.155041 | 5.63424 | 5634.24
0.186012 | 6.66759 | 6667.59
0.216989 | 7.75122 | 7751.22
0.247948 | 8.08536 | 8085.36
0.278873 | 8.38548 | 8385.48
0.309798 | 8.57079 | 8570.79
0.340723 | 8.70383 | 8703.83
0.371648 | 8.83952 | 8839.52
0.402573 | 8.93629 | 8936.29
0.433498 | 9.01778 | 9017.78
0.464423 | 9.08541 | 9085.41
0.495348 | 9.13979 | 9139.79
0.526273 | 9.19248 | 9192.48
0.557198 | 9.2362 | 9236.2
0.588123 | 9.27029 | 9270.29
0.619165 | 9.30134 | 9301.34
0.650337 | 9.32959 | 9329.59
0.68151 | 9.35342 | 9353.42
0.712687 | 9.37421 | 9374.21
0.74386 | 9.39334 | 9393.34
0.775037 | 9.41027 | 9410.27
0.806209 | 9.42561 | 9425.61
0.837382 | 9.43944 | 9439.44
0.868559 | 9.45154 | 9451.54
0.899731 | 9.46282 | 9462.82
0.930904 | 9.47304 | 9473.04
0.962081 | 9.48196 | 9481.96
0.993253 | 9.49026 | 9490.26
1.02456 | 9.49745 | 9497.45
1.05595 | 9.5041 | 9504.1
1.08733 | 9.50971 | 9509.71
1.11867 | 9.51473 | 9514.73
1.14964 | 9.51896 | 9518.96
1.1806 | 9.52248 | 9522.48
1.21157 | 9.52536 | 9525.36
1.24254 | 9.52755 | 9527.55
1.27337 | 9.52914 | 9529.14
1.30393 | 9.5301 | 9530.1
1.33448 | 9.53043 | 9530.43
1.36514 | 9.53017 | 9530.17
1.39672 | 9.52926 | 9529.26
1.42829 | 9.52755 | 9527.55
1.45983 | 9.52516 | 9525.16
1.49098 | 9.52213 | 9522.13
1.52212 | 9.51848 | 9518.48
1.55327 | 9.51416 | 9514.16
1.58442 | 9.50923 | 9509.23
1.61557 | 9.50363 | 9503.63
1.64671 | 9.4974 | 9497.4
1.67786 | 9.49052 | 9490.52
1.70901 | 9.48295 | 9482.95
1.74015 | 9.47484 | 9474.84
1.7713 | 9.46596 | 9465.96
1.80244 | 9.45643 | 9456.43
1.83359 | 9.44626 | 9446.26
1.86474 | 9.43538 | 9435.38
1.89588 | 9.42371 | 9423.71
1.92703 | 9.41127 | 9411.27
1.95776 | 9.39756 | 9397.56
1.98848 | 9.38256 | 9382.56
2.0192 | 9.36676 | 9366.76
2.04992 | 9.35018 | 9350.18
2.08064 | 9.33269 | 9332.69
2.11136 | 9.31428 | 9314.28
2.14208 | 9.29489 | 9294.89
2.1728 | 9.27448 | 9274.48
2.20352 | 9.25294 | 9252.94
2.23424 | 9.23006 | 9230.06
2.26496 | 9.20555 | 9205.55
2.29568 | 9.17961 | 9179.61
2.3264 | 9.15214 | 9152.14
2.35791 | 9.12234 | 9122.34
2.38969 | 9.09054 | 9090.54
2.42147 | 9.0568 | 9056.8
2.45232 | 9.02219 | 9022.19
2.48245 | 8.9859 | 8985.9
2.51311 | 8.94674 | 8946.74
2.54511 | 8.90391 | 8903.91
2.57633 | 8.85912 | 8859.12
2.60719 | 8.81246 | 8812.46
2.63737 | 8.76386 | 8763.86
2.66893 | 8.71007 | 8710.07
2.70044 | 8.65339 | 8653.39
2.731 | 8.59474 | 8594.74
2.76153 | 8.53298 | 8532.98
2.7934 | 8.46529 | 8465.29
2.82433 | 8.39542 | 8395.42
2.85466 | 8.32346 | 8323.46
2.88596 | 8.24618 | 8246.18
2.91737 | 8.164 | 8164
2.94825 | 8.08026 | 8080.26
2.9785 | 7.99542 | 7995.42
3.00989 | 7.90341 | 7903.41
3.04155 | 7.80815 | 7808.15
3.07227 | 7.71244 | 7712.44
3.10221 | 7.61673 | 7616.73