## Sheet1
displacement,mm | force,kN | force,N
0 | 0.00322984 | 3.22984
0.0310005 | 1.11364 | 1113.64
0.0620038 | 2.24424 | 2244.24
0.0929936 | 3.42934 | 3429.34
0.124006 | 4.39985 | 4399.85
0.155041 | 5.37964 | 5379.64
0.186012 | 5.65737 | 5657.37
0.216989 | 5.8201 | 5820.1
0.247965 | 5.92347 | 5923.47
0.278892 | 5.99665 | 5996.65
0.309817 | 6.05949 | 6059.49
0.340742 | 6.12683 | 6126.83
0.371667 | 6.1832 | 6183.2
0.402592 | 6.23233 | 6232.33
0.433518 | 6.28155 | 6281.55
0.464443 | 6.32606 | 6326.06
0.495368 | 6.36916 | 6369.16
0.526293 | 6.41054 | 6410.54
0.557218 | 6.44965 | 6449.65
0.588143 | 6.48669 | 6486.69
0.619185 | 6.523 | 6523
0.650357 | 6.55771 | 6557.71
0.68153 | 6.59075 | 6590.75
0.712707 | 6.62304 | 6623.04
0.743879 | 6.65379 | 6653.79
0.775056 | 6.68341 | 6683.41
0.806229 | 6.71237 | 6712.37
0.837401 | 6.74021 | 6740.21
0.868579 | 6.76742 | 6767.42
0.899751 | 6.79352 | 6793.52
0.930924 | 6.81909 | 6819.09
0.962101 | 6.84375 | 6843.75
0.993273 | 6.86781 | 6867.81
1.02431 | 6.89123 | 6891.23
1.05528 | 6.91394 | 6913.94
1.08625 | 6.93613 | 6936.13
1.11722 | 6.95768 | 6957.68
1.14818 | 6.97868 | 6978.68
1.17915 | 6.99917 | 6999.17
1.21012 | 7.01913 | 7019.13
1.24109 | 7.03861 | 7038.61
1.27205 | 7.05762 | 7057.62
1.30302 | 7.07614 | 7076.14
1.33399 | 7.09422 | 7094.22
1.36495 | 7.11185 | 7111.85
1.39593 | 7.12908 | 7129.08
1.42689 | 7.1459 | 7145.9
1.45786 | 7.16235 | 7162.35
1.48883 | 7.17841 | 7178.41
1.51979 | 7.19412 | 7194.12
1.55076 | 7.20948 | 7209.48
1.58173 | 7.22448 | 7224.48
1.6127 | 7.23915 | 7239.15
1.64367 | 7.25348 | 7253.48
1.67463 | 7.2675 | 7267.5
1.7056 | 7.28119 | 7281.19
1.73657 | 7.29457 | 7294.57
1.76754 | 7.30764 | 7307.64
1.79851 | 7.32042 | 7320.42
1.82947 | 7.33293 | 7332.93
1.86044 | 7.34514 | 7345.14
1.89141 | 7.35708 | 7357.08
1.92238 | 7.36873 | 7368.73
1.95334 | 7.38009 | 7380.09
1.98431 | 7.3912 | 7391.2
2.01526 | 7.40204 | 7402.04
2.04581 | 7.41262 | 7412.62
2.07637 | 7.42294 | 7422.94
2.10692 | 7.43302 | 7433.02
2.13748 | 7.44288 | 7442.88
2.16803 | 7.45248 | 7452.48
2.19858 | 7.46184 | 7461.84
2.22914 | 7.47098 | 7470.98
2.2597 | 7.47991 | 7479.91
2.29025 | 7.48859 | 7488.59
2.32081 | 7.49707 | 7497.07
2.35136 | 7.50532 | 7505.32
2.38192 | 7.51337 | 7513.37
2.41341 | 7.52145 | 7521.45
2.44499 | 7.5293 | 7529.3
2.47656 | 7.53695 | 7536.95
2.50814 | 7.54437 | 7544.37
2.53971 | 7.5516 | 7551.6
2.57128 | 7.55861 | 7558.61
2.60286 | 7.56543 | 7565.43
2.63443 | 7.57203 | 7572.03
2.666 | 7.57841 | 7578.41
2.69758 | 7.58457 | 7584.57
2.72841 | 7.59057 | 7590.57
2.75913 | 7.59635 | 7596.35
2.78985 | 7.60193 | 7601.93
2.82057 | 7.60729 | 7607.29
2.85129 | 7.61247 | 7612.47
2.88201 | 7.61745 | 7617.45
2.91273 | 7.62223 | 7622.23
2.94345 | 7.62685 | 7626.85
2.97417 | 7.6312 | 7631.2
3.00489 | 7.63544 | 7635.44
3.03561 | 7.63945 | 7639.45
3.06633 | 7.64332 | 7643.32
3.09705 | 7.64694 | 7646.94