## Sheet1
displacement,mm | force,kN | force,N
0 | 0.00322984 | 3.22984
0.0310005 | 1.11364 | 1113.64
0.0620038 | 2.24424 | 2244.24
0.0929936 | 3.42934 | 3429.34
0.124006 | 4.39985 | 4399.85
0.155041 | 5.63424 | 5634.24
0.186012 | 6.66759 | 6667.59
0.216989 | 7.86267 | 7862.67
0.247923 | 8.87989 | 8879.89
0.278848 | 9.50979 | 9509.79
0.309773 | 10.0992 | 10099.2
0.340699 | 10.6392 | 10639.2
0.371624 | 11.0302 | 11030.2
0.402549 | 11.3333 | 11333.3
0.433474 | 11.5821 | 11582.1
0.464399 | 11.7628 | 11762.8
0.495324 | 11.8446 | 11844.6
0.526249 | 11.8959 | 11895.9
0.557174 | 11.9116 | 11911.6
0.588099 | 11.9122 | 11912.2
0.619141 | 11.9075 | 11907.5
0.650313 | 11.9001 | 11900.1
0.681486 | 11.8899 | 11889.9
0.712663 | 11.878 | 11878
0.743836 | 11.8648 | 11864.8
0.775013 | 11.8502 | 11850.2
0.806185 | 11.8345 | 11834.5
0.837358 | 11.8176 | 11817.6
0.868535 | 11.7996 | 11799.6
0.899707 | 11.7805 | 11780.5
0.93088 | 11.7605 | 11760.5
0.962057 | 11.7393 | 11739.3
0.993229 | 11.7171 | 11717.1
1.02426 | 11.6937 | 11693.7
1.05523 | 11.6688 | 11668.8
1.0862 | 11.6423 | 11642.3
1.11717 | 11.6144 | 11614.4
1.14813 | 11.585 | 11585
1.1791 | 11.5544 | 11554.4
1.21007 | 11.5225 | 11522.5
1.24104 | 11.4894 | 11489.4
1.272 | 11.4551 | 11455.1
1.30297 | 11.4192 | 11419.2
1.33394 | 11.3816 | 11381.6
1.3649 | 11.342 | 11342
1.39587 | 11.3006 | 11300.6
1.42684 | 11.2573 | 11257.3
1.45781 | 11.212 | 11212
1.48878 | 11.1648 | 11164.8
1.51974 | 11.1156 | 11115.6
1.55067 | 11.0646 | 11064.6
1.58175 | 11.011 | 11011
1.61263 | 10.9554 | 10955.4
1.64373 | 10.8971 | 10897.1
1.67472 | 10.8365 | 10836.5
1.70568 | 10.7731 | 10773.1
1.73673 | 10.7068 | 10706.8
1.76763 | 10.638 | 10638
1.79874 | 10.5655 | 10565.5
1.82963 | 10.4907 | 10490.7
1.86069 | 10.4121 | 10412.1
1.89173 | 10.3304 | 10330.4
1.9226 | 10.2457 | 10245.7
1.95374 | 10.1569 | 10156.9
1.9845 | 10.0662 | 10066.2
2.0158 | 9.97089 | 9970.89
2.04642 | 9.87409 | 9874.09
2.0777 | 9.77302 | 9773.02
2.10859 | 9.67046 | 9670.46
2.13962 | 9.56405 | 9564.05
2.17068 | 9.45591 | 9455.91
2.20167 | 9.34527 | 9345.27
2.23263 | 9.23207 | 9232.07
2.26359 | 9.11821 | 9118.21
2.29462 | 9.00123 | 9001.23
2.32568 | 8.88401 | 8884.01
2.35639 | 8.7666 | 8766.6
2.38787 | 8.64656 | 8646.56
2.41827 | 8.52936 | 8529.36
2.44853 | 8.41485 | 8414.85
2.47843 | 8.29898 | 8298.98
2.51135 | 8.17452 | 8174.52
2.54288 | 8.05303 | 8053.03
2.57397 | 7.93484 | 7934.84
2.60468 | 7.81948 | 7819.48
2.63394 | 7.70686 | 7706.86
2.66322 | 7.5969 | 7596.9
2.6966 | 7.47204 | 7472.04
2.7286 | 7.35038 | 7350.38
2.76031 | 7.23213 | 7232.13
2.79018 | 7.11671 | 7116.71
2.82005 | 7.00378 | 7003.78
2.84991 | 6.89345 | 6893.45
2.87978 | 6.78606 | 6786.06
2.90854 | 6.67844 | 6678.44
2.94182 | 6.55517 | 6555.17
2.9751 | 6.43628 | 6436.28
3.00803 | 6.32031 | 6320.31
3.03875 | 6.20751 | 6207.51
3.06947 | 6.09862 | 6098.62
3.10019 | 5.99294 | 5992.94