## Sheet1
displacement,mm | force,kN | force,N
0 | 0.00322984 | 3.22984
0.0310005 | 1.11364 | 1113.64
0.0620038 | 2.24424 | 2244.24
0.0929936 | 3.42934 | 3429.34
0.124006 | 4.39985 | 4399.85
0.155041 | 5.63424 | 5634.24
0.186012 | 6.60183 | 6601.83
0.216989 | 7.05438 | 7054.38
0.247965 | 7.55734 | 7557.34
0.27889 | 7.82231 | 7822.31
0.309815 | 8.03422 | 8034.22
0.34074 | 8.14622 | 8146.22
0.371665 | 8.21545 | 8215.45
0.40259 | 8.24599 | 8245.99
0.433516 | 8.25724 | 8257.24
0.464441 | 8.26109 | 8261.09
0.495366 | 8.26184 | 8261.84
0.526291 | 8.26016 | 8260.16
0.557216 | 8.25712 | 8257.12
0.588141 | 8.25278 | 8252.78
0.619183 | 8.24733 | 8247.33
0.650355 | 8.2408 | 8240.8
0.681528 | 8.2333 | 8233.3
0.712705 | 8.22489 | 8224.89
0.743877 | 8.21565 | 8215.65
0.775054 | 8.20556 | 8205.56
0.806227 | 8.19462 | 8194.62
0.8374 | 8.18279 | 8182.79
0.868577 | 8.17009 | 8170.09
0.899749 | 8.15656 | 8156.56
0.930922 | 8.14217 | 8142.17
0.962099 | 8.12692 | 8126.92
0.993271 | 8.11071 | 8110.71
1.02458 | 8.09356 | 8093.56
1.05596 | 8.07512 | 8075.12
1.08734 | 8.05521 | 8055.21
1.11872 | 8.03408 | 8034.08
1.1501 | 8.01179 | 8011.79
1.18148 | 7.98849 | 7988.49
1.21287 | 7.96406 | 7964.06
1.24424 | 7.93846 | 7938.46
1.27562 | 7.91151 | 7911.51
1.30701 | 7.88311 | 7883.11
1.33839 | 7.85312 | 7853.12
1.36976 | 7.82158 | 7821.58
1.40115 | 7.78848 | 7788.48
1.43253 | 7.75373 | 7753.73
1.46371 | 7.7174 | 7717.4
1.49465 | 7.67948 | 7679.48
1.52569 | 7.63963 | 7639.63
1.55663 | 7.59803 | 7598.03
1.58768 | 7.55437 | 7554.37
1.61869 | 7.50871 | 7508.71
1.64959 | 7.46107 | 7461.07
1.68075 | 7.41089 | 7410.89
1.7115 | 7.359 | 7359
1.74272 | 7.30411 | 7304.11
1.77365 | 7.24731 | 7247.31
1.80459 | 7.18817 | 7188.17
1.83572 | 7.12625 | 7126.25
1.86643 | 7.06273 | 7062.73
1.89775 | 6.9956 | 6995.6
1.92856 | 6.92719 | 6927.19
1.95968 | 6.85597 | 6855.97
1.99067 | 6.78322 | 6783.22
2.02152 | 6.70841 | 6708.41
2.05278 | 6.63171 | 6631.71
2.0835 | 6.55336 | 6553.36
2.11463 | 6.47303 | 6473.03
2.14543 | 6.3922 | 6392.2
2.17671 | 6.30798 | 6307.98
2.20722 | 6.22502 | 6225.02
2.23875 | 6.13893 | 6138.93
2.26946 | 6.05436 | 6054.36
2.30056 | 5.96881 | 5968.81
2.33171 | 5.88289 | 5882.89
2.36211 | 5.79904 | 5799.04
2.39382 | 5.71213 | 5712.13
2.42454 | 5.62702 | 5627.02
2.45718 | 5.53865 | 5538.65
2.48838 | 5.45174 | 5451.74
2.51946 | 5.36724 | 5367.24
2.54994 | 5.28518 | 5285.18
2.5792 | 5.20507 | 5205.07
2.60882 | 5.12591 | 5125.91
2.64209 | 5.03756 | 5037.56
2.67409 | 4.95176 | 4951.76
2.70609 | 4.86829 | 4868.29
2.73738 | 4.78699 | 4786.99
2.76725 | 4.70783 | 4707.83
2.79712 | 4.63049 | 4630.49
2.82698 | 4.55536 | 4555.36
2.85543 | 4.48199 | 4481.99
2.88834 | 4.39721 | 4397.21
2.92162 | 4.31416 | 4314.16
2.9549 | 4.23327 | 4233.27
2.98605 | 4.15541 | 4155.41
3.01677 | 4.08007 | 4080.07
3.04748 | 4.0065 | 4006.5
3.0782 | 3.934 | 3934
3.10836 | 3.86388 | 3863.88