## Sheet1
displacement,mm | force,kN | force,N
0 | 0.00322984 | 3.22984
0.0310005 | 1.11364 | 1113.64
0.0620038 | 2.24424 | 2244.24
0.0929936 | 3.42934 | 3429.34
0.124006 | 4.39985 | 4399.85
0.155041 | 5.63381 | 5633.81
0.186012 | 6.15813 | 6158.13
0.216989 | 6.35765 | 6357.65
0.247965 | 6.50685 | 6506.85
0.278892 | 6.61543 | 6615.43
0.309817 | 6.72911 | 6729.11
0.340742 | 6.82549 | 6825.49
0.371667 | 6.9093 | 6909.3
0.402592 | 6.98789 | 6987.89
0.433517 | 7.06439 | 7064.39
0.464442 | 7.13163 | 7131.63
0.495367 | 7.19247 | 7192.47
0.526292 | 7.24927 | 7249.27
0.557217 | 7.30408 | 7304.08
0.588142 | 7.35406 | 7354.06
0.619184 | 7.40073 | 7400.73
0.650357 | 7.44444 | 7444.44
0.681529 | 7.48526 | 7485.26
0.712706 | 7.52336 | 7523.36
0.743879 | 7.55878 | 7558.78
0.775056 | 7.5916 | 7591.6
0.806228 | 7.62157 | 7621.57
0.837401 | 7.64963 | 7649.63
0.868578 | 7.67566 | 7675.66
0.899751 | 7.69924 | 7699.24
0.930923 | 7.72122 | 7721.22
0.9621 | 7.74117 | 7741.17
0.993273 | 7.75948 | 7759.48
1.02431 | 7.77602 | 7776.02
1.05528 | 7.79106 | 7791.06
1.08624 | 7.80447 | 7804.47
1.11721 | 7.81658 | 7816.58
1.14818 | 7.82719 | 7827.19
1.17915 | 7.83657 | 7836.57
1.21012 | 7.84474 | 7844.74
1.24108 | 7.85168 | 7851.68
1.27205 | 7.85756 | 7857.56
1.30302 | 7.86244 | 7862.44
1.33399 | 7.8663 | 7866.3
1.36495 | 7.86924 | 7869.24
1.39576 | 7.87132 | 7871.32
1.42632 | 7.87252 | 7872.52
1.45687 | 7.87293 | 7872.93
1.48743 | 7.8726 | 7872.6
1.51798 | 7.87161 | 7871.61
1.54854 | 7.87001 | 7870.01
1.57909 | 7.86776 | 7867.76
1.60964 | 7.865 | 7865
1.6402 | 7.86168 | 7861.68
1.67075 | 7.85784 | 7857.84
1.70131 | 7.85356 | 7853.56
1.73187 | 7.84878 | 7848.78
1.76242 | 7.8435 | 7843.5
1.79298 | 7.83784 | 7837.84
1.82394 | 7.8317 | 7831.7
1.85551 | 7.82499 | 7824.99
1.88708 | 7.81781 | 7817.81
1.91823 | 7.81019 | 7810.19
1.94938 | 7.80222 | 7802.22
1.98052 | 7.79385 | 7793.85
2.01167 | 7.7851 | 7785.1
2.04242 | 7.7759 | 7775.9
2.07314 | 7.76624 | 7766.24
2.10386 | 7.75623 | 7756.23
2.13458 | 7.74574 | 7745.74
2.1653 | 7.73469 | 7734.69
2.19602 | 7.7229 | 7722.9
2.22674 | 7.71052 | 7710.52
2.25746 | 7.69754 | 7697.54
2.28818 | 7.68415 | 7684.15
2.3189 | 7.67031 | 7670.31
2.34962 | 7.65607 | 7656.07
2.38064 | 7.64114 | 7641.14
2.41242 | 7.6252 | 7625.2
2.44327 | 7.60914 | 7609.14
2.47399 | 7.5926 | 7592.6
2.50471 | 7.57542 | 7575.42
2.53543 | 7.5575 | 7557.5
2.56615 | 7.53864 | 7538.64
2.59687 | 7.51888 | 7518.88
2.6272 | 7.49816 | 7498.16
2.65706 | 7.47661 | 7476.61
2.68693 | 7.45401 | 7454.01
2.7168 | 7.43045 | 7430.45
2.74667 | 7.4059 | 7405.9
2.77812 | 7.37902 | 7379.02
2.80972 | 7.35073 | 7350.73
2.8408 | 7.32154 | 7321.54
2.87158 | 7.29135 | 7291.35
2.90175 | 7.26018 | 7260.18
2.9333 | 7.22612 | 7226.12
2.9648 | 7.19028 | 7190.28
2.9957 | 7.15335 | 7153.35
3.02623 | 7.11517 | 7115.17
3.05713 | 7.0743 | 7074.3
3.0888 | 7.03053 | 7030.53