## Sheet1
displacement,mm | force,kN | force,N
0 | 0.00322984 | 3.22984
0.0310005 | 1.11364 | 1113.64
0.0620038 | 2.24424 | 2244.24
0.0929936 | 3.42934 | 3429.34
0.124006 | 4.39985 | 4399.85
0.155041 | 5.63424 | 5634.24
0.186012 | 6.6676 | 6667.6
0.216989 | 7.37285 | 7372.85
0.247965 | 7.69595 | 7695.95
0.278892 | 7.92117 | 7921.17
0.309817 | 8.13442 | 8134.42
0.340742 | 8.27793 | 8277.93
0.371667 | 8.41064 | 8410.64
0.402592 | 8.51315 | 8513.15
0.433517 | 8.5966 | 8596.6
0.464442 | 8.65662 | 8656.62
0.495367 | 8.71103 | 8711.03
0.526292 | 8.74464 | 8744.64
0.557217 | 8.77302 | 8773.02
0.588143 | 8.7893 | 8789.3
0.619185 | 8.79837 | 8798.37
0.650357 | 8.80186 | 8801.86
0.68153 | 8.80152 | 8801.52
0.712707 | 8.79814 | 8798.14
0.743879 | 8.7925 | 8792.5
0.775056 | 8.78515 | 8785.15
0.806229 | 8.77668 | 8776.68
0.837401 | 8.76712 | 8767.12
0.868578 | 8.7567 | 8756.7
0.899751 | 8.7455 | 8745.5
0.930923 | 8.7335 | 8733.5
0.962101 | 8.72084 | 8720.84
0.993273 | 8.70751 | 8707.51
1.02458 | 8.69353 | 8693.53
1.05596 | 8.67899 | 8678.99
1.08734 | 8.66377 | 8663.77
1.11873 | 8.64794 | 8647.94
1.15011 | 8.63143 | 8631.43
1.18148 | 8.61415 | 8614.15
1.21287 | 8.59619 | 8596.19
1.24425 | 8.57743 | 8577.43
1.27563 | 8.55762 | 8557.62
1.30701 | 8.53681 | 8536.81
1.33839 | 8.51497 | 8514.97
1.36977 | 8.49234 | 8492.34
1.40115 | 8.46892 | 8468.92
1.43253 | 8.44472 | 8444.72
1.46391 | 8.41966 | 8419.66
1.49529 | 8.39366 | 8393.66
1.52667 | 8.36673 | 8366.73
1.55806 | 8.33853 | 8338.53
1.58943 | 8.30911 | 8309.11
1.62081 | 8.27845 | 8278.45
1.6518 | 8.24679 | 8246.79
1.6828 | 8.21374 | 8213.74
1.71386 | 8.17927 | 8179.27
1.74471 | 8.14359 | 8143.59
1.77587 | 8.10603 | 8106.03
1.80665 | 8.06737 | 8067.37
1.83789 | 8.0265 | 8026.5
1.8687 | 7.98445 | 7984.45
1.89987 | 7.94002 | 7940.02
1.9307 | 7.89421 | 7894.21
1.96188 | 7.84598 | 7845.98
1.99279 | 7.79601 | 7796.01
2.02373 | 7.74385 | 7743.85
2.05484 | 7.6894 | 7689.4
2.08577 | 7.63319 | 7633.19
2.11681 | 7.57419 | 7574.19
2.14768 | 7.51374 | 7513.74
2.17891 | 7.45013 | 7450.13
2.20952 | 7.38563 | 7385.63
2.24103 | 7.31764 | 7317.64
2.27151 | 7.2492 | 7249.2
2.3029 | 7.17733 | 7177.33
2.33362 | 7.10523 | 7105.23
2.36482 | 7.03006 | 7030.06
2.39566 | 6.95462 | 6954.62
2.42695 | 6.87657 | 6876.57
2.45717 | 6.79935 | 6799.35
2.48703 | 6.72272 | 6722.72
2.51899 | 6.63878 | 6638.78
2.55099 | 6.5546 | 6554.6
2.58207 | 6.47194 | 6471.94
2.61247 | 6.39076 | 6390.76
2.64252 | 6.31135 | 6311.35
2.6728 | 6.22945 | 6229.45
2.70571 | 6.14228 | 6142.28
2.73721 | 6.05724 | 6057.24
2.7683 | 5.97386 | 5973.86
2.79923 | 5.89253 | 5892.53
2.82848 | 5.8129 | 5812.9
2.85774 | 5.73482 | 5734.82
2.89057 | 5.64892 | 5648.92
2.92257 | 5.56211 | 5562.11
2.95457 | 5.47744 | 5477.44
2.98618 | 5.39484 | 5394.84
3.01605 | 5.31474 | 5314.74
3.04715 | 5.23484 | 5234.84
3.07862 | 5.15168 | 5151.68
3.10934 | 5.07041 | 5070.41