## Sheet1
displacement,mm | force,kN | force,N
0 | 0.00322984 | 3.22984
0.0310005 | 1.11364 | 1113.64
0.0620038 | 2.24424 | 2244.24
0.0929936 | 3.42934 | 3429.34
0.124006 | 4.39985 | 4399.85
0.155041 | 5.61581 | 5615.81
0.186012 | 5.95794 | 5957.94
0.216989 | 6.20703 | 6207.03
0.247965 | 6.32268 | 6322.68
0.278893 | 6.43769 | 6437.69
0.309818 | 6.51988 | 6519.88
0.340743 | 6.58432 | 6584.32
0.371668 | 6.6411 | 6641.1
0.402593 | 6.68162 | 6681.62
0.433518 | 6.71787 | 6717.87
0.464443 | 6.74948 | 6749.48
0.495368 | 6.77729 | 6777.29
0.526293 | 6.8028 | 6802.8
0.557218 | 6.82613 | 6826.13
0.588143 | 6.84722 | 6847.22
0.619185 | 6.86696 | 6866.96
0.650358 | 6.88548 | 6885.48
0.68153 | 6.90298 | 6902.98
0.712707 | 6.91949 | 6919.49
0.74388 | 6.93497 | 6934.97
0.775057 | 6.94983 | 6949.83
0.806229 | 6.96369 | 6963.69
0.837402 | 6.97707 | 6977.07
0.868579 | 6.98977 | 6989.77
0.899751 | 7.00181 | 7001.81
0.930924 | 7.01337 | 7013.37
0.962101 | 7.02434 | 7024.34
0.993274 | 7.03481 | 7034.81
1.02458 | 7.04482 | 7044.82
1.05596 | 7.05434 | 7054.34
1.08734 | 7.06346 | 7063.46
1.11872 | 7.07217 | 7072.17
1.1501 | 7.08045 | 7080.45
1.18148 | 7.08834 | 7088.34
1.21287 | 7.09587 | 7095.87
1.24425 | 7.10303 | 7103.03
1.27562 | 7.10981 | 7109.81
1.30701 | 7.11625 | 7116.25
1.33839 | 7.12237 | 7122.37
1.36977 | 7.12816 | 7128.16
1.40086 | 7.13362 | 7133.62
1.43183 | 7.13877 | 7138.77
1.4628 | 7.14361 | 7143.61
1.49376 | 7.14817 | 7148.17
1.52473 | 7.15243 | 7152.43
1.5557 | 7.15642 | 7156.42
1.58667 | 7.16013 | 7160.13
1.61763 | 7.16358 | 7163.58
1.6484 | 7.16673 | 7166.73
1.67895 | 7.16963 | 7169.63
1.70951 | 7.17224 | 7172.24
1.74006 | 7.1746 | 7174.6
1.77062 | 7.17669 | 7176.69
1.80124 | 7.17854 | 7178.54
1.83281 | 7.18014 | 7180.14
1.86438 | 7.1815 | 7181.5
1.89592 | 7.18258 | 7182.58
1.92706 | 7.18339 | 7183.39
1.95821 | 7.18391 | 7183.91
1.98936 | 7.18416 | 7184.16
2.02054 | 7.18412 | 7184.12
2.05126 | 7.18379 | 7183.79
2.08198 | 7.18317 | 7183.17
2.1127 | 7.18225 | 7182.25
2.14342 | 7.18104 | 7181.04
2.17414 | 7.17954 | 7179.54
2.20486 | 7.17775 | 7177.75
2.23558 | 7.17566 | 7175.66
2.2663 | 7.17322 | 7173.22
2.29702 | 7.17033 | 7170.33
2.32774 | 7.16706 | 7167.06
2.35846 | 7.16346 | 7163.46
2.38986 | 7.15948 | 7159.48
2.42164 | 7.15509 | 7155.09
2.45249 | 7.15053 | 7150.53
2.48272 | 7.1457 | 7145.7
2.51259 | 7.14044 | 7140.44
2.54245 | 7.13485 | 7134.85
2.57232 | 7.12896 | 7128.96
2.60219 | 7.12266 | 7122.66
2.6323 | 7.11603 | 7116.03
2.6643 | 7.10859 | 7108.59
2.6963 | 7.10074 | 7100.74
2.7283 | 7.0924 | 7092.4
2.7603 | 7.08367 | 7083.67
2.7923 | 7.07441 | 7074.41
2.8243 | 7.0646 | 7064.6
2.8563 | 7.05425 | 7054.25
2.88804 | 7.04324 | 7043.24
2.91912 | 7.03142 | 7031.42
2.95021 | 7.01883 | 7018.83
2.9813 | 7.00562 | 7005.62
3.01238 | 6.99184 | 6991.84
3.04347 | 6.97734 | 6977.34
3.07455 | 6.96221 | 6962.21
3.10564 | 6.94647 | 6946.47