## Sheet1
displacement,mm | force,kN | force,N
0 | 0.00322984 | 3.22984
0.0310005 | 1.11364 | 1113.64
0.0620038 | 2.24424 | 2244.24
0.0929936 | 3.42934 | 3429.34
0.124006 | 4.39985 | 4399.85
0.155041 | 5.63424 | 5634.24
0.186012 | 6.51838 | 6518.38
0.216989 | 6.84941 | 6849.41
0.247965 | 7.17993 | 7179.93
0.278892 | 7.39662 | 7396.62
0.309817 | 7.59907 | 7599.07
0.340742 | 7.75594 | 7755.94
0.371667 | 7.90103 | 7901.03
0.402592 | 8.01582 | 8015.82
0.433517 | 8.11758 | 8117.58
0.464442 | 8.20831 | 8208.31
0.495367 | 8.27421 | 8274.21
0.526292 | 8.33562 | 8335.62
0.557217 | 8.37616 | 8376.16
0.588142 | 8.4141 | 8414.1
0.619184 | 8.44557 | 8445.57
0.650357 | 8.46884 | 8468.84
0.681529 | 8.48691 | 8486.91
0.712706 | 8.50101 | 8501.01
0.743879 | 8.51218 | 8512.18
0.775056 | 8.52259 | 8522.59
0.806228 | 8.53159 | 8531.59
0.837401 | 8.53764 | 8537.64
0.868578 | 8.5433 | 8543.3
0.89975 | 8.54843 | 8548.43
0.930923 | 8.55206 | 8552.06
0.9621 | 8.55566 | 8555.66
0.993273 | 8.55814 | 8558.14
1.02431 | 8.56045 | 8560.45
1.05528 | 8.562 | 8562
1.08624 | 8.56319 | 8563.19
1.11721 | 8.56397 | 8563.97
1.14818 | 8.5643 | 8564.3
1.17915 | 8.56429 | 8564.29
1.21008 | 8.56391 | 8563.91
1.24066 | 8.56314 | 8563.14
1.27121 | 8.56205 | 8562.05
1.30195 | 8.56059 | 8560.59
1.33352 | 8.55874 | 8558.74
1.36491 | 8.55656 | 8556.56
1.39605 | 8.55406 | 8554.06
1.4272 | 8.55128 | 8551.28
1.45834 | 8.54816 | 8548.16
1.48949 | 8.54478 | 8544.78
1.52064 | 8.54112 | 8541.12
1.55148 | 8.53716 | 8537.16
1.5822 | 8.53292 | 8532.92
1.61292 | 8.52841 | 8528.41
1.64364 | 8.52362 | 8523.62
1.67436 | 8.51854 | 8518.54
1.70508 | 8.51316 | 8513.16
1.7358 | 8.50755 | 8507.55
1.76652 | 8.50165 | 8501.65
1.79724 | 8.49542 | 8495.42
1.82796 | 8.48888 | 8488.88
1.85866 | 8.48209 | 8482.09
1.89 | 8.47483 | 8474.83
1.92133 | 8.46713 | 8467.13
1.95268 | 8.4591 | 8459.1
1.98401 | 8.45082 | 8450.82
2.01529 | 8.44227 | 8442.27
2.04619 | 8.43333 | 8433.33
2.07708 | 8.42397 | 8423.97
2.10798 | 8.41435 | 8414.35
2.13888 | 8.40446 | 8404.46
2.16977 | 8.39422 | 8394.22
2.20067 | 8.38355 | 8383.55
2.23157 | 8.37241 | 8372.41
2.26247 | 8.36105 | 8361.05
2.29336 | 8.34935 | 8349.35
2.32426 | 8.33735 | 8337.35
2.35531 | 8.32485 | 8324.85
2.3864 | 8.31147 | 8311.47
2.41749 | 8.29729 | 8297.29
2.44857 | 8.28246 | 8282.46
2.47966 | 8.26691 | 8266.91
2.51074 | 8.25063 | 8250.63
2.54183 | 8.23353 | 8233.53
2.57291 | 8.21585 | 8215.85
2.604 | 8.19761 | 8197.61
2.63509 | 8.17881 | 8178.81
2.66617 | 8.15936 | 8159.36
2.69726 | 8.1392 | 8139.2
2.72834 | 8.11817 | 8118.17
2.75943 | 8.09623 | 8096.23
2.79051 | 8.07329 | 8073.29
2.8216 | 8.04917 | 8049.17
2.85268 | 8.02386 | 8023.86
2.88301 | 7.99767 | 7997.67
2.91318 | 7.97046 | 7970.46
2.94442 | 7.94108 | 7941.08
2.97593 | 7.90948 | 7909.48
3.00734 | 7.87673 | 7876.73
3.03787 | 7.84283 | 7842.83
3.06838 | 7.80772 | 7807.72
3.09936 | 7.76957 | 7769.57