## Sheet1
displacement,mm | force,kN | force,N
0 | 0.00322984 | 3.22984
0.0310005 | 1.11364 | 1113.64
0.0620038 | 2.24424 | 2244.24
0.0929936 | 3.42934 | 3429.34
0.124006 | 4.39985 | 4399.85
0.155041 | 5.63424 | 5634.24
0.186012 | 6.36881 | 6368.81
0.216989 | 6.63012 | 6630.12
0.247965 | 6.84151 | 6841.51
0.278893 | 6.99503 | 6995.03
0.309818 | 7.09328 | 7093.28
0.340743 | 7.17356 | 7173.56
0.371668 | 7.23105 | 7231.05
0.402593 | 7.26863 | 7268.63
0.433518 | 7.30538 | 7305.38
0.464443 | 7.33292 | 7332.92
0.495368 | 7.35632 | 7356.32
0.526293 | 7.37731 | 7377.31
0.557218 | 7.396 | 7396
0.588143 | 7.41275 | 7412.75
0.619185 | 7.42783 | 7427.83
0.650358 | 7.44267 | 7442.67
0.68153 | 7.45648 | 7456.48
0.712707 | 7.46843 | 7468.43
0.74388 | 7.48018 | 7480.18
0.775057 | 7.49086 | 7490.86
0.806229 | 7.50085 | 7500.85
0.837402 | 7.5101 | 7510.1
0.868579 | 7.51874 | 7518.74
0.899751 | 7.52667 | 7526.67
0.930924 | 7.53414 | 7534.14
0.962101 | 7.54095 | 7540.95
0.993273 | 7.54723 | 7547.23
1.02454 | 7.55307 | 7553.07
1.05551 | 7.5583 | 7558.3
1.08647 | 7.56309 | 7563.09
1.11744 | 7.56743 | 7567.43
1.14841 | 7.57131 | 7571.31
1.17938 | 7.57474 | 7574.74
1.21032 | 7.57777 | 7577.77
1.2409 | 7.58037 | 7580.37
1.27146 | 7.58256 | 7582.56
1.30201 | 7.58436 | 7584.36
1.3335 | 7.58582 | 7585.82
1.36508 | 7.58684 | 7586.84
1.39626 | 7.58748 | 7587.48
1.42741 | 7.58772 | 7587.72
1.45856 | 7.58756 | 7587.56
1.4897 | 7.58702 | 7587.02
1.52085 | 7.58608 | 7586.08
1.55169 | 7.58477 | 7584.77
1.58241 | 7.58305 | 7583.05
1.61313 | 7.58092 | 7580.92
1.64385 | 7.57826 | 7578.26
1.67458 | 7.57513 | 7575.13
1.70529 | 7.57156 | 7571.56
1.73601 | 7.56755 | 7567.55
1.76673 | 7.56315 | 7563.15
1.79745 | 7.55829 | 7558.29
1.82817 | 7.55304 | 7553.04
1.85889 | 7.54737 | 7547.37
1.88962 | 7.54121 | 7541.21
1.92033 | 7.53469 | 7534.69
1.95105 | 7.5277 | 7527.7
1.98176 | 7.52024 | 7520.24
2.0128 | 7.51218 | 7512.18
2.04458 | 7.50355 | 7503.55
2.07636 | 7.4943 | 7494.3
2.10814 | 7.48454 | 7484.54
2.1393 | 7.4742 | 7474.2
2.17019 | 7.46322 | 7463.22
2.20109 | 7.45128 | 7451.28
2.23199 | 7.43854 | 7438.54
2.26288 | 7.4249 | 7424.9
2.29378 | 7.4106 | 7410.6
2.32468 | 7.39566 | 7395.66
2.35558 | 7.37995 | 7379.95
2.38647 | 7.36346 | 7363.46
2.41737 | 7.34621 | 7346.21
2.44736 | 7.32849 | 7328.49
2.47723 | 7.3097 | 7309.7
2.5071 | 7.2899 | 7289.9
2.53885 | 7.26755 | 7267.55
2.57085 | 7.24377 | 7243.77
2.60286 | 7.21857 | 7218.57
2.63485 | 7.19188 | 7191.88
2.66686 | 7.16374 | 7163.74
2.69885 | 7.13414 | 7134.14
2.73 | 7.10298 | 7102.98
2.76109 | 7.07041 | 7070.41
2.79155 | 7.03652 | 7036.52
2.82233 | 7.00054 | 7000.54
2.85395 | 6.96095 | 6960.95
2.88534 | 6.91969 | 6919.69
2.91586 | 6.87689 | 6876.89
2.94642 | 6.8316 | 6831.6
2.97829 | 6.7821 | 6782.1
3.00923 | 6.73093 | 6730.93
3.03964 | 6.6782 | 6678.2
3.07051 | 6.62218 | 6622.18
3.10215 | 6.56149 | 6561.49