## Sheet1
displacement,mm | force,kN | force,N
0 | 0.00322984 | 3.22984
0.0310005 | 1.11364 | 1113.64
0.0620038 | 2.24424 | 2244.24
0.0929936 | 3.42934 | 3429.34
0.124006 | 4.39985 | 4399.85
0.155041 | 5.63424 | 5634.24
0.186012 | 6.57852 | 6578.52
0.216989 | 6.9926 | 6992.6
0.247965 | 7.48376 | 7483.76
0.27889 | 7.78011 | 7780.11
0.309815 | 8.02213 | 8022.13
0.34074 | 8.19672 | 8196.72
0.371665 | 8.36702 | 8367.02
0.40259 | 8.49203 | 8492.03
0.433516 | 8.57756 | 8577.56
0.464441 | 8.63549 | 8635.49
0.495366 | 8.6852 | 8685.2
0.526291 | 8.71581 | 8715.81
0.557216 | 8.74516 | 8745.16
0.588141 | 8.76568 | 8765.68
0.619183 | 8.78306 | 8783.06
0.650355 | 8.79871 | 8798.71
0.681528 | 8.81278 | 8812.78
0.712705 | 8.8253 | 8825.3
0.743877 | 8.83606 | 8836.06
0.775054 | 8.84522 | 8845.22
0.806227 | 8.85407 | 8854.07
0.8374 | 8.86218 | 8862.18
0.868577 | 8.86869 | 8868.69
0.899749 | 8.87506 | 8875.06
0.930922 | 8.88027 | 8880.27
0.962099 | 8.88505 | 8885.05
0.993271 | 8.88895 | 8888.95
1.02458 | 8.8924 | 8892.4
1.05581 | 8.89507 | 8895.07
1.08678 | 8.89728 | 8897.28
1.11775 | 8.89888 | 8898.88
1.14871 | 8.89992 | 8899.92
1.17968 | 8.90049 | 8900.49
1.21065 | 8.90051 | 8900.51
1.24124 | 8.90005 | 8900.05
1.27179 | 8.89909 | 8899.09
1.30302 | 8.89758 | 8897.58
1.33459 | 8.8955 | 8895.5
1.36585 | 8.89287 | 8892.87
1.397 | 8.88973 | 8889.73
1.42815 | 8.88612 | 8886.12
1.45929 | 8.882 | 8882
1.49044 | 8.87741 | 8877.41
1.52159 | 8.87232 | 8872.32
1.55274 | 8.86678 | 8866.78
1.58388 | 8.86069 | 8860.69
1.61503 | 8.85418 | 8854.18
1.64618 | 8.84714 | 8847.14
1.67732 | 8.83956 | 8839.56
1.70839 | 8.83157 | 8831.57
1.7391 | 8.82308 | 8823.08
1.76983 | 8.814 | 8814
1.80055 | 8.80448 | 8804.48
1.83127 | 8.79452 | 8794.52
1.86199 | 8.78391 | 8783.91
1.89271 | 8.77273 | 8772.73
1.92343 | 8.76106 | 8761.06
1.954 | 8.74867 | 8748.67
1.98534 | 8.73482 | 8734.82
2.01676 | 8.72026 | 8720.26
2.04853 | 8.70454 | 8704.54
2.08031 | 8.68808 | 8688.08
2.1121 | 8.67094 | 8670.94
2.14388 | 8.65301 | 8653.01
2.17565 | 8.63426 | 8634.26
2.20743 | 8.61466 | 8614.66
2.23921 | 8.5941 | 8594.1
2.27099 | 8.57259 | 8572.59
2.30277 | 8.54973 | 8549.73
2.33455 | 8.52544 | 8525.44
2.36633 | 8.49977 | 8499.77
2.39811 | 8.4727 | 8472.7
2.4296 | 8.44418 | 8444.18
2.4596 | 8.41499 | 8414.99
2.48946 | 8.38468 | 8384.68
2.52123 | 8.35081 | 8350.81
2.5527 | 8.31526 | 8315.26
2.58379 | 8.27822 | 8278.22
2.61432 | 8.23967 | 8239.67
2.64482 | 8.19922 | 8199.22
2.67653 | 8.15437 | 8154.37
2.70797 | 8.10768 | 8107.68
2.73849 | 8.05932 | 8059.32
2.76909 | 8.00811 | 8008.11
2.80094 | 7.95231 | 7952.31
2.83188 | 7.89458 | 7894.58
2.8623 | 7.83505 | 7835.05
2.8932 | 7.77159 | 7771.59
2.92482 | 7.7029 | 7702.9
2.95598 | 7.6327 | 7632.7
2.98624 | 7.56115 | 7561.15
3.01705 | 7.48554 | 7485.54
3.04905 | 7.40464 | 7404.64
3.0799 | 7.32311 | 7323.11
3.11036 | 7.24107 | 7241.07