## Sheet1
displacement,mm | force,kN | force,N
0 | 0.00322984 | 3.22984
0.0310005 | 1.11364 | 1113.64
0.0620038 | 2.24424 | 2244.24
0.0929936 | 3.42934 | 3429.34
0.124006 | 4.39985 | 4399.85
0.155041 | 5.63424 | 5634.24
0.186012 | 6.39597 | 6395.97
0.216989 | 6.55511 | 6555.11
0.247965 | 6.64424 | 6644.24
0.278892 | 6.74879 | 6748.79
0.309817 | 6.83643 | 6836.43
0.340742 | 6.91315 | 6913.15
0.371667 | 6.97989 | 6979.89
0.402592 | 7.04405 | 7044.05
0.433517 | 7.10832 | 7108.32
0.464442 | 7.16749 | 7167.49
0.495367 | 7.22415 | 7224.15
0.526292 | 7.27726 | 7277.26
0.557217 | 7.32669 | 7326.69
0.588142 | 7.37625 | 7376.25
0.619184 | 7.42419 | 7424.19
0.650357 | 7.46937 | 7469.37
0.681529 | 7.51405 | 7514.05
0.712706 | 7.55651 | 7556.51
0.743879 | 7.59759 | 7597.59
0.775056 | 7.63744 | 7637.44
0.806228 | 7.676 | 7676
0.837401 | 7.71338 | 7713.38
0.868578 | 7.74971 | 7749.71
0.89975 | 7.78488 | 7784.88
0.930923 | 7.81901 | 7819.01
0.9621 | 7.85216 | 7852.16
0.993272 | 7.88434 | 7884.34
1.02431 | 7.91555 | 7915.55
1.05528 | 7.94597 | 7945.97
1.08624 | 7.97539 | 7975.39
1.11721 | 8.00407 | 8004.07
1.14818 | 8.03189 | 8031.89
1.17915 | 8.05896 | 8058.96
1.21012 | 8.08538 | 8085.38
1.24108 | 8.11105 | 8111.05
1.27205 | 8.13602 | 8136.02
1.30302 | 8.16034 | 8160.34
1.33399 | 8.18398 | 8183.98
1.36495 | 8.20696 | 8206.96
1.39592 | 8.22929 | 8229.29
1.42689 | 8.25099 | 8250.99
1.45786 | 8.2721 | 8272.1
1.48882 | 8.29263 | 8292.63
1.51979 | 8.31253 | 8312.53
1.55076 | 8.33188 | 8331.88
1.58173 | 8.3507 | 8350.7
1.61269 | 8.36899 | 8368.99
1.64366 | 8.38673 | 8386.73
1.67463 | 8.40394 | 8403.94
1.7056 | 8.42066 | 8420.66
1.73657 | 8.43687 | 8436.87
1.76753 | 8.45254 | 8452.54
1.7985 | 8.46773 | 8467.73
1.82947 | 8.48238 | 8482.38
1.86044 | 8.49655 | 8496.55
1.89141 | 8.51021 | 8510.21
1.92237 | 8.5234 | 8523.4
1.95334 | 8.5361 | 8536.1
1.98426 | 8.5483 | 8548.3
2.01481 | 8.56002 | 8560.02
2.04537 | 8.57128 | 8571.28
2.07592 | 8.58208 | 8582.08
2.10648 | 8.59244 | 8592.44
2.13703 | 8.60231 | 8602.31
2.16789 | 8.61184 | 8611.84
2.19946 | 8.62112 | 8621.12
2.23103 | 8.6299 | 8629.9
2.26261 | 8.63823 | 8638.23
2.29418 | 8.64603 | 8646.03
2.32576 | 8.65336 | 8653.36
2.35733 | 8.66022 | 8660.22
2.38853 | 8.66662 | 8666.62
2.41924 | 8.67254 | 8672.54
2.44997 | 8.67797 | 8677.97
2.48069 | 8.68288 | 8682.88
2.51141 | 8.6873 | 8687.3
2.54212 | 8.69123 | 8691.23
2.57285 | 8.69463 | 8694.63
2.60357 | 8.69752 | 8697.52
2.63428 | 8.69989 | 8699.89
2.66501 | 8.70169 | 8701.69
2.69573 | 8.70293 | 8702.93
2.72645 | 8.70358 | 8703.58
2.75705 | 8.70367 | 8703.67
2.78692 | 8.70312 | 8703.12
2.81679 | 8.70196 | 8701.96
2.84665 | 8.70011 | 8700.11
2.87652 | 8.69754 | 8697.54
2.90639 | 8.6943 | 8694.3
2.93625 | 8.69047 | 8690.47
2.96612 | 8.68598 | 8685.98
2.99599 | 8.68078 | 8680.78
3.02585 | 8.67491 | 8674.91
3.05572 | 8.66842 | 8668.42
3.08559 | 8.66124 | 8661.24