## Sheet1
displacement,mm | force,kN | force,N
0 | 0.00322984 | 3.22984
0.0310005 | 1.11364 | 1113.64
0.0620038 | 2.24424 | 2244.24
0.0929936 | 3.42934 | 3429.34
0.124006 | 4.39985 | 4399.85
0.155041 | 5.63424 | 5634.24
0.186012 | 6.66759 | 6667.59
0.216989 | 7.86267 | 7862.67
0.247923 | 8.92046 | 8920.46
0.278848 | 9.58 | 9580
0.309773 | 9.70232 | 9702.32
0.340699 | 9.78494 | 9784.94
0.371624 | 9.8081 | 9808.1
0.402549 | 9.85311 | 9853.11
0.433474 | 9.89587 | 9895.87
0.464399 | 9.92492 | 9924.92
0.495324 | 9.94866 | 9948.66
0.526249 | 9.97591 | 9975.91
0.557174 | 9.98839 | 9988.39
0.588099 | 10.0056 | 10005.6
0.619141 | 10.0173 | 10017.3
0.650313 | 10.0293 | 10029.3
0.681486 | 10.0352 | 10035.2
0.712663 | 10.0427 | 10042.7
0.743836 | 10.0457 | 10045.7
0.775013 | 10.0478 | 10047.8
0.806185 | 10.0492 | 10049.2
0.837358 | 10.0487 | 10048.7
0.868535 | 10.0463 | 10046.3
0.899707 | 10.0428 | 10042.8
0.93088 | 10.038 | 10038
0.962057 | 10.0322 | 10032.2
0.993229 | 10.0252 | 10025.2
1.02454 | 10.0168 | 10016.8
1.05592 | 10.0074 | 10007.4
1.0873 | 9.9966 | 9996.6
1.11868 | 9.98411 | 9984.11
1.15006 | 9.97056 | 9970.56
1.18144 | 9.9558 | 9955.8
1.21283 | 9.93998 | 9939.98
1.2442 | 9.92296 | 9922.96
1.27558 | 9.90475 | 9904.75
1.30697 | 9.88534 | 9885.34
1.33835 | 9.86464 | 9864.64
1.36973 | 9.84254 | 9842.54
1.40111 | 9.81865 | 9818.65
1.43249 | 9.79333 | 9793.33
1.46387 | 9.76607 | 9766.07
1.49525 | 9.73717 | 9737.17
1.52663 | 9.70688 | 9706.88
1.55801 | 9.67507 | 9675.07
1.58939 | 9.64171 | 9641.71
1.62077 | 9.60623 | 9606.23
1.65215 | 9.56832 | 9568.32
1.68353 | 9.52837 | 9528.37
1.71479 | 9.48638 | 9486.38
1.74558 | 9.44278 | 9442.78
1.77678 | 9.39634 | 9396.34
1.80763 | 9.34792 | 9347.92
1.83881 | 9.29625 | 9296.25
1.86957 | 9.24243 | 9242.43
1.90079 | 9.1845 | 9184.5
1.93164 | 9.12387 | 9123.87
1.96273 | 9.05929 | 9059.29
1.99377 | 8.9915 | 8991.5
2.02449 | 8.92036 | 8920.36
2.05568 | 8.84496 | 8844.96
2.0867 | 8.76659 | 8766.59
2.11764 | 8.6839 | 8683.9
2.14863 | 8.5977 | 8597.7
2.17957 | 8.50845 | 8508.45
2.21076 | 8.41471 | 8414.71
2.24138 | 8.31904 | 8319.04
2.27276 | 8.21847 | 8218.47
2.30355 | 8.11631 | 8116.31
2.33465 | 8.01005 | 8010.05
2.36567 | 7.90228 | 7902.28
2.39666 | 7.79149 | 7791.49
2.42757 | 7.67877 | 7678.77
2.45877 | 7.56441 | 7564.41
2.48864 | 7.45195 | 7451.95
2.5196 | 7.3361 | 7336.1
2.5516 | 7.21437 | 7214.37
2.58321 | 7.09577 | 7095.77
2.61361 | 6.98024 | 6980.24
2.64401 | 6.86757 | 6867.57
2.67351 | 6.75515 | 6755.15
2.70643 | 6.63286 | 6632.86
2.73816 | 6.51357 | 6513.57
2.76924 | 6.39726 | 6397.26
2.80028 | 6.28424 | 6284.24
2.82954 | 6.1739 | 6173.9
2.85879 | 6.06672 | 6066.72
2.89153 | 5.94959 | 5949.59
2.92353 | 5.83476 | 5834.76
2.95552 | 5.72356 | 5723.56
2.98544 | 5.61475 | 5614.75
3.0153 | 5.50694 | 5506.94
3.04517 | 5.40243 | 5402.43
3.07504 | 5.30082 | 5300.82
3.10468 | 5.20178 | 5201.78