## Sheet1
displacement,mm | force,kN | force,N
0 | 0.00322984 | 3.22984
0.0310005 | 1.11364 | 1113.64
0.0620038 | 2.24424 | 2244.24
0.0929936 | 3.42934 | 3429.34
0.124006 | 4.39985 | 4399.85
0.155041 | 5.63424 | 5634.24
0.186012 | 6.66759 | 6667.59
0.216989 | 7.86267 | 7862.67
0.247923 | 8.91926 | 8919.26
0.278848 | 9.55088 | 9550.88
0.309773 | 9.79204 | 9792.04
0.340699 | 9.93185 | 9931.85
0.371624 | 10.0516 | 10051.6
0.402549 | 10.1152 | 10115.2
0.433474 | 10.1584 | 10158.4
0.464399 | 10.1853 | 10185.3
0.495324 | 10.2076 | 10207.6
0.526249 | 10.2181 | 10218.1
0.557174 | 10.2269 | 10226.9
0.588099 | 10.2321 | 10232.1
0.619141 | 10.2352 | 10235.2
0.650313 | 10.2356 | 10235.6
0.681486 | 10.2343 | 10234.3
0.712663 | 10.2315 | 10231.5
0.743836 | 10.2274 | 10227.4
0.775013 | 10.2221 | 10222.1
0.806185 | 10.2154 | 10215.4
0.837358 | 10.2076 | 10207.6
0.868535 | 10.1986 | 10198.6
0.899707 | 10.1882 | 10188.2
0.93088 | 10.1764 | 10176.4
0.962057 | 10.1634 | 10163.4
0.993229 | 10.1493 | 10149.3
1.02454 | 10.134 | 10134
1.05592 | 10.1177 | 10117.7
1.0873 | 10.1001 | 10100.1
1.11868 | 10.0813 | 10081.3
1.15006 | 10.0612 | 10061.2
1.18144 | 10.0398 | 10039.8
1.21283 | 10.0166 | 10016.6
1.24421 | 9.99201 | 9992.01
1.27558 | 9.96546 | 9965.46
1.30697 | 9.93713 | 9937.13
1.33835 | 9.90738 | 9907.38
1.36973 | 9.87606 | 9876.06
1.40111 | 9.84339 | 9843.39
1.43249 | 9.80854 | 9808.54
1.46387 | 9.77134 | 9771.34
1.49525 | 9.73216 | 9732.16
1.52663 | 9.69095 | 9690.95
1.55801 | 9.64747 | 9647.47
1.58918 | 9.60193 | 9601.93
1.62013 | 9.55409 | 9554.09
1.65115 | 9.50358 | 9503.58
1.68213 | 9.45029 | 9450.29
1.71315 | 9.39396 | 9393.96
1.74418 | 9.33452 | 9334.52
1.77501 | 9.27246 | 9272.46
1.80621 | 9.2063 | 9206.3
1.83707 | 9.13712 | 9137.12
1.86813 | 9.06391 | 9063.91
1.89919 | 8.98711 | 8987.11
1.92996 | 8.90774 | 8907.74
1.96119 | 8.82346 | 8823.46
1.99213 | 8.73651 | 8736.51
2.0233 | 8.64558 | 8645.58
2.05419 | 8.55105 | 8551.05
2.08504 | 8.45379 | 8453.79
2.11643 | 8.35206 | 8352.06
2.14692 | 8.24877 | 8248.77
2.17826 | 8.14035 | 8140.35
2.20903 | 8.03143 | 8031.43
2.24021 | 7.91745 | 7917.45
2.27098 | 7.80396 | 7803.96
2.30227 | 7.68587 | 7685.87
2.33277 | 7.56953 | 7569.53
2.36432 | 7.44874 | 7448.74
2.39486 | 7.32988 | 7329.88
2.42619 | 7.20889 | 7208.89
2.45705 | 7.08792 | 7087.92
2.48745 | 6.96967 | 6969.67
2.51722 | 6.85424 | 6854.24
2.54845 | 6.73169 | 6731.69
2.58134 | 6.60499 | 6604.99
2.61243 | 6.48088 | 6480.88
2.64351 | 6.36026 | 6360.26
2.67392 | 6.24316 | 6243.16
2.70318 | 6.12966 | 6129.66
2.73353 | 6.01565 | 6015.65
2.76665 | 5.89364 | 5893.64
2.79865 | 5.775 | 5775
2.83065 | 5.65939 | 5659.39
2.86235 | 5.5479 | 5547.9
2.89222 | 5.44079 | 5440.79
2.92208 | 5.33815 | 5338.15
2.95195 | 5.24007 | 5240.07
2.98125 | 5.14559 | 5145.59
3.01168 | 5.04716 | 5047.16
3.04549 | 4.95537 | 4955.37
3.07855 | 4.89014 | 4890.14
3.11055 | 4.8287 | 4828.7