## Sheet1
displacement,mm | force,kN | force,N
0 | 0.00322984 | 3.22984
0.0310005 | 1.11364 | 1113.64
0.0620038 | 2.24424 | 2244.24
0.0929936 | 3.42934 | 3429.34
0.124006 | 4.39985 | 4399.85
0.155041 | 5.63424 | 5634.24
0.186012 | 6.6612 | 6661.2
0.216989 | 6.95283 | 6952.83
0.247965 | 7.28999 | 7289.99
0.278891 | 7.51061 | 7510.61
0.309816 | 7.69094 | 7690.94
0.340741 | 7.85774 | 7857.74
0.371666 | 8.00725 | 8007.25
0.402591 | 8.13428 | 8134.28
0.433516 | 8.24509 | 8245.09
0.464441 | 8.33454 | 8334.54
0.495366 | 8.4281 | 8428.1
0.526291 | 8.49605 | 8496.05
0.557216 | 8.56553 | 8565.53
0.588141 | 8.61801 | 8618.01
0.619183 | 8.66183 | 8661.83
0.650356 | 8.70228 | 8702.28
0.681528 | 8.73622 | 8736.22
0.712705 | 8.76275 | 8762.75
0.743878 | 8.78347 | 8783.47
0.775055 | 8.79985 | 8799.85
0.806227 | 8.814 | 8814
0.8374 | 8.8263 | 8826.3
0.868577 | 8.83455 | 8834.55
0.89975 | 8.84042 | 8840.42
0.930922 | 8.84623 | 8846.23
0.962099 | 8.84979 | 8849.79
0.993272 | 8.85257 | 8852.57
1.0243 | 8.85461 | 8854.61
1.05528 | 8.85564 | 8855.64
1.08624 | 8.85621 | 8856.21
1.11721 | 8.85603 | 8856.03
1.14818 | 8.85538 | 8855.38
1.17914 | 8.85422 | 8854.22
1.21011 | 8.8526 | 8852.6
1.24108 | 8.85056 | 8850.56
1.27205 | 8.84811 | 8848.11
1.30302 | 8.84531 | 8845.31
1.33398 | 8.84214 | 8842.14
1.36459 | 8.83859 | 8838.59
1.39515 | 8.83471 | 8834.71
1.4257 | 8.83049 | 8830.49
1.45626 | 8.82594 | 8825.94
1.48773 | 8.82097 | 8820.97
1.51931 | 8.81568 | 8815.68
1.55058 | 8.81015 | 8810.15
1.58172 | 8.80433 | 8804.33
1.61287 | 8.79817 | 8798.17
1.64402 | 8.79169 | 8791.69
1.67516 | 8.78498 | 8784.98
1.70631 | 8.77801 | 8778.01
1.73745 | 8.77077 | 8770.77
1.7683 | 8.76319 | 8763.19
1.79902 | 8.75528 | 8755.28
1.82973 | 8.74714 | 8747.14
1.86046 | 8.73872 | 8738.72
1.89118 | 8.73009 | 8730.09
1.92189 | 8.72107 | 8721.07
1.95261 | 8.7117 | 8711.7
1.98325 | 8.70206 | 8702.06
2.01453 | 8.69189 | 8691.89
2.04631 | 8.68138 | 8681.38
2.07808 | 8.67051 | 8670.51
2.10931 | 8.65915 | 8659.15
2.14021 | 8.64743 | 8647.43
2.1711 | 8.63543 | 8635.43
2.202 | 8.62312 | 8623.12
2.2329 | 8.61035 | 8610.35
2.2638 | 8.59717 | 8597.17
2.29469 | 8.58331 | 8583.31
2.32559 | 8.56883 | 8568.83
2.35648 | 8.55379 | 8553.79
2.38738 | 8.53803 | 8538.03
2.41828 | 8.52155 | 8521.55
2.45014 | 8.50406 | 8504.06
2.48214 | 8.48594 | 8485.94
2.51414 | 8.46711 | 8467.11
2.54614 | 8.4478 | 8447.8
2.57814 | 8.42767 | 8427.67
2.61014 | 8.40681 | 8406.81
2.64214 | 8.38508 | 8385.08
2.67414 | 8.36221 | 8362.21
2.70614 | 8.33842 | 8338.42
2.73801 | 8.3136 | 8313.6
2.76909 | 8.28785 | 8287.85
2.80018 | 8.2613 | 8261.3
2.83065 | 8.23379 | 8233.79
2.86082 | 8.20551 | 8205.51
2.89244 | 8.17445 | 8174.45
2.92395 | 8.14178 | 8141.78
2.95506 | 8.10807 | 8108.07
2.98558 | 8.0733 | 8073.3
3.01578 | 8.03727 | 8037.27
3.04745 | 7.9974 | 7997.4
3.07875 | 7.95592 | 7955.92
3.10969 | 7.91308 | 7913.08