## Sheet1
displacement,mm | force,kN | force,N
0 | 0.00322984 | 3.22984
0.0310005 | 1.11364 | 1113.64
0.0620038 | 2.24424 | 2244.24
0.0929936 | 3.42934 | 3429.34
0.124006 | 4.39985 | 4399.85
0.155041 | 5.63424 | 5634.24
0.186012 | 6.45397 | 6453.97
0.216989 | 6.68366 | 6683.66
0.247965 | 6.87736 | 6877.36
0.278892 | 7.02741 | 7027.41
0.309818 | 7.1461 | 7146.1
0.340743 | 7.24069 | 7240.69
0.371668 | 7.32457 | 7324.57
0.402593 | 7.40071 | 7400.71
0.433518 | 7.46397 | 7463.97
0.464443 | 7.51966 | 7519.66
0.495368 | 7.56853 | 7568.53
0.526293 | 7.61274 | 7612.74
0.557218 | 7.65178 | 7651.78
0.588143 | 7.68621 | 7686.21
0.619185 | 7.718 | 7718
0.650357 | 7.74674 | 7746.74
0.68153 | 7.77267 | 7772.67
0.712707 | 7.79657 | 7796.57
0.74388 | 7.81878 | 7818.78
0.775057 | 7.8399 | 7839.9
0.806229 | 7.85909 | 7859.09
0.837402 | 7.87735 | 7877.35
0.868579 | 7.89458 | 7894.58
0.899751 | 7.91051 | 7910.51
0.930924 | 7.92599 | 7925.99
0.962101 | 7.94036 | 7940.36
0.993273 | 7.95418 | 7954.18
1.02458 | 7.9673 | 7967.3
1.05596 | 7.97976 | 7979.76
1.08734 | 7.99176 | 7991.76
1.11873 | 8.00306 | 8003.06
1.15011 | 8.01396 | 8013.96
1.18149 | 8.02435 | 8024.35
1.21287 | 8.03425 | 8034.25
1.24425 | 8.04378 | 8043.78
1.27537 | 8.05288 | 8052.88
1.30634 | 8.06151 | 8061.51
1.33731 | 8.06977 | 8069.77
1.36828 | 8.07765 | 8077.65
1.39925 | 8.08518 | 8085.18
1.43021 | 8.09234 | 8092.34
1.46118 | 8.09916 | 8099.16
1.49177 | 8.10566 | 8105.66
1.52232 | 8.11185 | 8111.85
1.55288 | 8.11775 | 8117.75
1.58343 | 8.12331 | 8123.31
1.61417 | 8.12862 | 8128.62
1.64574 | 8.13377 | 8133.77
1.67731 | 8.13863 | 8138.63
1.70865 | 8.14322 | 8143.22
1.7398 | 8.14754 | 8147.54
1.77095 | 8.15158 | 8151.58
1.80209 | 8.15534 | 8155.34
1.83324 | 8.15884 | 8158.84
1.86439 | 8.16208 | 8162.08
1.89553 | 8.1651 | 8165.1
1.92643 | 8.16784 | 8167.84
1.95715 | 8.17034 | 8170.34
1.98787 | 8.17258 | 8172.58
2.01859 | 8.17457 | 8174.57
2.04931 | 8.1763 | 8176.3
2.08003 | 8.17782 | 8177.82
2.11075 | 8.17909 | 8179.09
2.14216 | 8.18016 | 8180.16
2.17394 | 8.18097 | 8180.97
2.20572 | 8.18152 | 8181.52
2.23664 | 8.18183 | 8181.83
2.26754 | 8.18187 | 8181.87
2.29843 | 8.18166 | 8181.66
2.32933 | 8.18114 | 8181.14
2.36023 | 8.18037 | 8180.37
2.39113 | 8.17935 | 8179.35
2.42202 | 8.17806 | 8178.06
2.45388 | 8.17645 | 8176.45
2.48588 | 8.17453 | 8174.53
2.51789 | 8.17238 | 8172.38
2.54977 | 8.16994 | 8169.94
2.58086 | 8.16722 | 8167.22
2.61194 | 8.16424 | 8164.24
2.64303 | 8.16095 | 8160.95
2.67411 | 8.15733 | 8157.33
2.7052 | 8.15337 | 8153.37
2.73629 | 8.14893 | 8148.93
2.76737 | 8.14402 | 8144.02
2.79846 | 8.13876 | 8138.76
2.82954 | 8.13318 | 8133.18
2.86063 | 8.1273 | 8127.3
2.89172 | 8.12115 | 8121.15
2.9228 | 8.11458 | 8114.58
2.95389 | 8.10774 | 8107.74
2.98497 | 8.10055 | 8100.55
3.01606 | 8.09288 | 8092.88
3.04714 | 8.08482 | 8084.82
3.07823 | 8.07642 | 8076.42
3.10931 | 8.06768 | 8067.68