## Sheet1
displacement,mm | force,kN | force,N
0 | 0.00322984 | 3.22984
0.0310005 | 1.11364 | 1113.64
0.0620038 | 2.24424 | 2244.24
0.0929936 | 3.42934 | 3429.34
0.124006 | 4.39985 | 4399.85
0.155041 | 5.63424 | 5634.24
0.186012 | 6.66759 | 6667.59
0.216989 | 7.84531 | 7845.31
0.247925 | 8.3473 | 8347.3
0.27885 | 8.68352 | 8683.52
0.309775 | 8.88858 | 8888.58
0.3407 | 9.08829 | 9088.29
0.371625 | 9.22901 | 9229.01
0.40255 | 9.36317 | 9363.17
0.433475 | 9.46598 | 9465.98
0.4644 | 9.55872 | 9558.72
0.495325 | 9.63587 | 9635.87
0.52625 | 9.69587 | 9695.87
0.557175 | 9.75205 | 9752.05
0.5881 | 9.788 | 9788
0.619143 | 9.81921 | 9819.21
0.650315 | 9.83912 | 9839.12
0.681488 | 9.84819 | 9848.19
0.712665 | 9.84765 | 9847.65
0.743837 | 9.83985 | 9839.85
0.775014 | 9.82522 | 9825.22
0.806187 | 9.8057 | 9805.7
0.837359 | 9.78119 | 9781.19
0.868536 | 9.7535 | 9753.5
0.899709 | 9.72321 | 9723.21
0.930881 | 9.69082 | 9690.82
0.962059 | 9.65668 | 9656.68
0.993231 | 9.6207 | 9620.7
1.02454 | 9.58292 | 9582.92
1.05592 | 9.5437 | 9543.7
1.0873 | 9.50319 | 9503.19
1.11869 | 9.46124 | 9461.24
1.15007 | 9.41751 | 9417.51
1.18144 | 9.37206 | 9372.06
1.21283 | 9.32458 | 9324.58
1.24421 | 9.27545 | 9275.45
1.27559 | 9.22427 | 9224.27
1.30697 | 9.17042 | 9170.42
1.33835 | 9.1143 | 9114.3
1.36973 | 9.05502 | 9055.02
1.40111 | 8.99231 | 8992.31
1.43218 | 8.92686 | 8926.86
1.46322 | 8.85784 | 8857.84
1.49414 | 8.78516 | 8785.16
1.52526 | 8.70888 | 8708.88
1.55612 | 8.62933 | 8629.33
1.58724 | 8.54507 | 8545.07
1.61806 | 8.45734 | 8457.34
1.64928 | 8.36462 | 8364.62
1.68 | 8.26909 | 8269.09
1.71126 | 8.16798 | 8167.98
1.74211 | 8.06494 | 8064.94
1.77327 | 7.95701 | 7957.01
1.8041 | 7.8469 | 7846.9
1.83526 | 7.73229 | 7732.29
1.86615 | 7.61603 | 7616.03
1.89727 | 7.49641 | 7496.41
1.92808 | 7.37613 | 7376.13
1.95927 | 7.25275 | 7252.75
1.98997 | 7.12996 | 7129.96
2.02135 | 7.0039 | 7003.9
2.05183 | 6.8807 | 6880.7
2.08331 | 6.75539 | 6755.39
2.11403 | 6.63307 | 6633.07
2.14518 | 6.51161 | 6511.61
2.17617 | 6.39118 | 6391.18
2.20707 | 6.27462 | 6274.62
2.2381 | 6.15734 | 6157.34
2.26939 | 6.04423 | 6044.23
2.29964 | 5.93552 | 5935.52
2.33126 | 5.82626 | 5826.26
2.3623 | 5.72238 | 5722.38
2.3925 | 5.62396 | 5623.96
2.4245 | 5.52539 | 5525.39
2.45522 | 5.43275 | 5432.75
2.48574 | 5.34678 | 5346.78
2.51529 | 5.27255 | 5272.55
2.54455 | 5.19567 | 5195.67
2.5738 | 5.12229 | 5122.29
2.60306 | 5.0519 | 5051.9
2.63232 | 4.98428 | 4984.28
2.66157 | 4.91918 | 4919.18
2.69083 | 4.85629 | 4856.29
2.72009 | 4.79493 | 4794.93
2.75188 | 4.73399 | 4733.99
2.78279 | 4.68821 | 4688.21
2.81607 | 4.66623 | 4666.23
2.84935 | 4.65422 | 4654.22
2.88045 | 4.64114 | 4641.14
2.91117 | 4.62524 | 4625.24
2.94189 | 4.60858 | 4608.58
2.97261 | 4.5828 | 4582.8
3.00333 | 4.56861 | 4568.61
3.03405 | 4.54651 | 4546.51
3.06367 | 4.5282 | 4528.2
3.09183 | 4.50906 | 4509.06