## Sheet1
displacement,mm | force,kN | force,N
0 | 0.00322984 | 3.22984
0.0310005 | 1.11364 | 1113.64
0.0620038 | 2.24424 | 2244.24
0.0929936 | 3.42934 | 3429.34
0.124006 | 4.39985 | 4399.85
0.155041 | 5.63424 | 5634.24
0.186012 | 6.66765 | 6667.65
0.216989 | 7.28177 | 7281.77
0.247965 | 7.56466 | 7564.66
0.278892 | 7.69718 | 7697.18
0.309817 | 7.78537 | 7785.37
0.340742 | 7.8433 | 7843.3
0.371667 | 7.88058 | 7880.58
0.402592 | 7.90944 | 7909.44
0.433517 | 7.92955 | 7929.55
0.464442 | 7.94859 | 7948.59
0.495367 | 7.96521 | 7965.21
0.526292 | 7.9795 | 7979.5
0.557217 | 7.99207 | 7992.07
0.588142 | 8.00339 | 8003.39
0.619184 | 8.01421 | 8014.21
0.650357 | 8.02376 | 8023.76
0.681529 | 8.03207 | 8032.07
0.712706 | 8.0397 | 8039.7
0.743879 | 8.04661 | 8046.61
0.775056 | 8.05272 | 8052.72
0.806228 | 8.05819 | 8058.19
0.837401 | 8.06292 | 8062.92
0.868578 | 8.06708 | 8067.08
0.89975 | 8.07066 | 8070.66
0.930923 | 8.07362 | 8073.62
0.9621 | 8.07608 | 8076.08
0.993273 | 8.07798 | 8077.98
1.02458 | 8.07934 | 8079.34
1.05596 | 8.08024 | 8080.24
1.08734 | 8.08062 | 8080.62
1.11872 | 8.08046 | 8080.46
1.1501 | 8.07981 | 8079.81
1.18148 | 8.07858 | 8078.58
1.21287 | 8.07681 | 8076.81
1.24424 | 8.07455 | 8074.55
1.27562 | 8.0718 | 8071.8
1.30701 | 8.06857 | 8068.57
1.33829 | 8.0648 | 8064.8
1.36925 | 8.0606 | 8060.6
1.40022 | 8.05588 | 8055.88
1.43119 | 8.05067 | 8050.67
1.46216 | 8.045 | 8045
1.49313 | 8.03877 | 8038.77
1.52409 | 8.03208 | 8032.08
1.55496 | 8.02484 | 8024.84
1.58551 | 8.01709 | 8017.09
1.61606 | 8.00886 | 8008.86
1.64662 | 8.0001 | 8000.1
1.67717 | 7.99072 | 7990.72
1.70855 | 7.98055 | 7980.55
1.74013 | 7.96955 | 7969.55
1.7715 | 7.95755 | 7957.55
1.80265 | 7.94468 | 7944.68
1.83379 | 7.93101 | 7931.01
1.86494 | 7.91663 | 7916.63
1.89609 | 7.90153 | 7901.53
1.92723 | 7.88565 | 7885.65
1.95838 | 7.86897 | 7868.97
1.98953 | 7.85145 | 7851.45
2.02053 | 7.83291 | 7832.91
2.05125 | 7.81326 | 7813.26
2.08197 | 7.79237 | 7792.37
2.11269 | 7.77006 | 7770.06
2.14341 | 7.7465 | 7746.5
2.17413 | 7.72145 | 7721.45
2.20485 | 7.69489 | 7694.89
2.23557 | 7.667 | 7667
2.26629 | 7.63769 | 7637.69
2.29749 | 7.60665 | 7606.65
2.32838 | 7.57361 | 7573.61
2.35933 | 7.53907 | 7539.07
2.39041 | 7.50183 | 7501.83
2.4212 | 7.46295 | 7462.95
2.45154 | 7.42225 | 7422.25
2.48333 | 7.37695 | 7376.95
2.51473 | 7.32983 | 7329.83
2.54526 | 7.28094 | 7280.94
2.57587 | 7.22916 | 7229.16
2.6076 | 7.17287 | 7172.87
2.63854 | 7.11476 | 7114.76
2.66874 | 7.05507 | 7055.07
2.70021 | 6.99022 | 6990.22
2.73163 | 6.92198 | 6921.98
2.76241 | 6.85251 | 6852.51
2.79267 | 6.78204 | 6782.04
2.82414 | 6.70541 | 6705.41
2.85577 | 6.62636 | 6626.36
2.88649 | 6.54691 | 6546.91
2.91649 | 6.46734 | 6467.34
2.94838 | 6.38099 | 6380.99
2.97967 | 6.2941 | 6294.1
3.01 | 6.20788 | 6207.88
3.03987 | 6.12248 | 6122.48
3.07178 | 6.02915 | 6029.15
3.10378 | 5.93562 | 5935.62