## Sheet1
displacement,mm | force,kN | force,N
0 | 0.00322984 | 3.22984
0.0310005 | 1.11364 | 1113.64
0.0620038 | 2.24424 | 2244.24
0.0929936 | 3.42934 | 3429.34
0.124006 | 4.39985 | 4399.85
0.155041 | 5.63424 | 5634.24
0.186012 | 6.66759 | 6667.59
0.216989 | 7.86267 | 7862.67
0.247923 | 8.61172 | 8611.72
0.278849 | 8.83937 | 8839.37
0.309774 | 8.97989 | 8979.89
0.340699 | 9.059 | 9059
0.371624 | 9.09065 | 9090.65
0.402549 | 9.11632 | 9116.32
0.433474 | 9.13094 | 9130.94
0.464399 | 9.14612 | 9146.12
0.495324 | 9.15396 | 9153.96
0.526249 | 9.16239 | 9162.39
0.557174 | 9.16939 | 9169.39
0.588099 | 9.17399 | 9173.99
0.619141 | 9.17826 | 9178.26
0.650313 | 9.1816 | 9181.6
0.681486 | 9.18323 | 9183.23
0.712663 | 9.18387 | 9183.87
0.743836 | 9.18398 | 9183.98
0.775013 | 9.18316 | 9183.16
0.806185 | 9.18139 | 9181.39
0.837358 | 9.17904 | 9179.04
0.868535 | 9.17587 | 9175.87
0.899707 | 9.17201 | 9172.01
0.93088 | 9.16737 | 9167.37
0.962057 | 9.16211 | 9162.11
0.993229 | 9.15603 | 9156.03
1.02454 | 9.14928 | 9149.28
1.05592 | 9.14182 | 9141.82
1.0873 | 9.13364 | 9133.64
1.11868 | 9.1247 | 9124.7
1.15006 | 9.11506 | 9115.06
1.18144 | 9.10458 | 9104.58
1.21282 | 9.09305 | 9093.05
1.2442 | 9.08035 | 9080.35
1.27558 | 9.06668 | 9066.68
1.30697 | 9.05223 | 9052.23
1.33834 | 9.03691 | 9036.91
1.36972 | 9.0207 | 9020.7
1.40111 | 9.0036 | 9003.6
1.43249 | 8.98538 | 8985.38
1.46387 | 8.96615 | 8966.15
1.49525 | 8.9457 | 8945.7
1.52663 | 8.9238 | 8923.8
1.55801 | 8.90042 | 8900.42
1.58939 | 8.87561 | 8875.61
1.62077 | 8.84893 | 8848.93
1.65215 | 8.82107 | 8821.07
1.68353 | 8.79164 | 8791.64
1.71492 | 8.76082 | 8760.82
1.74629 | 8.72819 | 8728.19
1.77745 | 8.69357 | 8693.57
1.80831 | 8.65729 | 8657.29
1.8395 | 8.6184 | 8618.4
1.87023 | 8.57765 | 8577.65
1.90146 | 8.53399 | 8533.99
1.9322 | 8.48872 | 8488.72
1.96346 | 8.44018 | 8440.18
1.99431 | 8.38967 | 8389.67
2.0256 | 8.3356 | 8335.6
2.05639 | 8.27879 | 8278.79
2.08737 | 8.21879 | 8218.79
2.11852 | 8.15524 | 8155.24
2.14932 | 8.0889 | 8088.9
2.18043 | 8.01816 | 8018.16
2.21137 | 7.94466 | 7944.66
2.24254 | 7.86731 | 7867.31
2.27342 | 7.78659 | 7786.59
2.30431 | 7.70315 | 7703.15
2.33563 | 7.61578 | 7615.78
2.36619 | 7.52677 | 7526.77
2.39752 | 7.43356 | 7433.56
2.42825 | 7.33949 | 7339.49
2.4583 | 7.24489 | 7244.89
2.49047 | 7.14151 | 7141.51
2.52176 | 7.03925 | 7039.25
2.55176 | 6.93822 | 6938.22
2.58209 | 6.83687 | 6836.87
2.61414 | 6.72708 | 6727.08
2.64614 | 6.6197 | 6619.7
2.67661 | 6.51473 | 6514.73
2.70701 | 6.41236 | 6412.36
2.73632 | 6.31238 | 6312.38
2.7686 | 6.20287 | 6202.87
2.80096 | 6.09441 | 6094.41
2.83205 | 5.98887 | 5988.87
2.86313 | 5.88622 | 5886.22
2.89297 | 5.78628 | 5786.28
2.92223 | 5.68898 | 5688.98
2.95348 | 5.58831 | 5588.31
2.98605 | 5.48132 | 5481.32
3.01805 | 5.37773 | 5377.73
3.05005 | 5.27699 | 5276.99
3.08072 | 5.17928 | 5179.28
3.11059 | 5.08433 | 5084.33