## Sheet1
displacement,mm | force,kN | force,N
0 | 0.00322984 | 3.22984
0.0310005 | 1.11364 | 1113.64
0.0620038 | 2.24424 | 2244.24
0.0929936 | 3.42934 | 3429.34
0.124006 | 4.39985 | 4399.85
0.155041 | 5.63424 | 5634.24
0.186012 | 6.47765 | 6477.65
0.216989 | 6.75441 | 6754.41
0.247965 | 7.00882 | 7008.82
0.278892 | 7.21591 | 7215.91
0.309817 | 7.38888 | 7388.88
0.340742 | 7.53143 | 7531.43
0.371667 | 7.65214 | 7652.14
0.402592 | 7.74635 | 7746.35
0.433517 | 7.83793 | 7837.93
0.464443 | 7.91754 | 7917.54
0.495368 | 7.98357 | 7983.57
0.526293 | 8.04542 | 8045.42
0.557218 | 8.09254 | 8092.54
0.588143 | 8.13447 | 8134.47
0.619185 | 8.17039 | 8170.39
0.650357 | 8.20042 | 8200.42
0.68153 | 8.22574 | 8225.74
0.712707 | 8.24706 | 8247.06
0.743879 | 8.26511 | 8265.11
0.775056 | 8.27925 | 8279.25
0.806229 | 8.29001 | 8290.01
0.837401 | 8.30028 | 8300.28
0.868579 | 8.30893 | 8308.93
0.899751 | 8.31505 | 8315.05
0.930924 | 8.32149 | 8321.49
0.962101 | 8.32572 | 8325.72
0.993273 | 8.33002 | 8330.02
1.02431 | 8.33291 | 8332.91
1.05528 | 8.33559 | 8335.59
1.08625 | 8.33745 | 8337.45
1.11722 | 8.33882 | 8338.82
1.14818 | 8.33975 | 8339.75
1.17915 | 8.34013 | 8340.13
1.2101 | 8.34013 | 8340.13
1.24065 | 8.33972 | 8339.72
1.27121 | 8.33893 | 8338.93
1.30176 | 8.33777 | 8337.77
1.33313 | 8.33622 | 8336.22
1.36471 | 8.33432 | 8334.32
1.39624 | 8.33207 | 8332.07
1.42738 | 8.3295 | 8329.5
1.45853 | 8.32661 | 8326.61
1.48968 | 8.32341 | 8323.41
1.52082 | 8.31987 | 8319.87
1.55197 | 8.31604 | 8316.04
1.58312 | 8.31193 | 8311.93
1.61426 | 8.30752 | 8307.52
1.64541 | 8.30278 | 8302.78
1.67648 | 8.29773 | 8297.73
1.7072 | 8.29247 | 8292.47
1.73792 | 8.28687 | 8286.87
1.76864 | 8.28093 | 8280.93
1.79936 | 8.27471 | 8274.71
1.83008 | 8.26828 | 8268.28
1.8608 | 8.26157 | 8261.57
1.89152 | 8.25447 | 8254.47
1.92211 | 8.24699 | 8246.99
1.95344 | 8.23906 | 8239.06
1.98478 | 8.23086 | 8230.86
2.01605 | 8.22228 | 8222.28
2.04694 | 8.21327 | 8213.27
2.07784 | 8.20396 | 8203.96
2.10874 | 8.1944 | 8194.4
2.13963 | 8.18451 | 8184.51
2.17053 | 8.17424 | 8174.24
2.20143 | 8.16347 | 8163.47
2.23233 | 8.15238 | 8152.38
2.26322 | 8.14102 | 8141.02
2.29412 | 8.1293 | 8129.3
2.32501 | 8.11721 | 8117.21
2.35598 | 8.10449 | 8104.49
2.38714 | 8.0906 | 8090.6
2.41823 | 8.07595 | 8075.95
2.44931 | 8.06072 | 8060.72
2.4804 | 8.04467 | 8044.67
2.51148 | 8.02794 | 8027.94
2.54257 | 8.01071 | 8010.71
2.57365 | 7.99287 | 7992.87
2.60474 | 7.97451 | 7974.51
2.63583 | 7.95553 | 7955.53
2.66691 | 7.93583 | 7935.83
2.698 | 7.91522 | 7915.22
2.72908 | 7.89366 | 7893.66
2.76017 | 7.871 | 7871
2.79126 | 7.84722 | 7847.22
2.82234 | 7.82234 | 7822.34
2.85343 | 7.79639 | 7796.39
2.88368 | 7.76939 | 7769.39
2.91385 | 7.74133 | 7741.33
2.94567 | 7.71031 | 7710.31
2.97717 | 7.67794 | 7677.94
3.00817 | 7.6444 | 7644.4
3.03869 | 7.60969 | 7609.69
3.06887 | 7.57357 | 7573.57
3.10087 | 7.53325 | 7533.25